## About
Version: 22 April 2015
Tab | Description | Source
GN M1,M2 2008-2015 | Compilation of M1,M2 reflectivity from 2008-2015 as measured by reflectometer. This device only gives us four wavelengths (470nm, 530nm, 650nm, and 880nm) and our IR reflectometer provides measurements at 2200nm. | T. Schneider via email
GS M1 2011-2015 | Compilation of M1 reflectivity from 2011-2015. | T. Schneider via email
GS M2 2011-2015 | Compilation of M2 reflectivity from 2011-2015. | T. Schneider via email
GN Sample 8-14-2013 | Samples that were coated just prior to the M1 recoating a year and a half ago at GN. They were measured with the Cary5000 at GN. Measurements go from 200nm to 3000nm, though the measurements become unreliable after about 2500nm. The samples were laid out along the magnetrons at four locations. One at the top edge of the magnetron beam, one in the middle towards the top, one at the bottom edge, and one in the middle towards the bottom. | T. Schneider via email
GS M1 Ag Sample 10-8-2010 | Witness samples at GS. | B. Walls via DMT
IRIS data for all mirrors | Compilation and comparison of mirror reflectivity with fresh coating versus after some time. As measured by reflectometer. This device only gives us four wavelengths (470nm, 530nm, 650nm, and 880nm) and our IR reflectometer provides measurements at 2200nm. | B. Walls via DMT
Coating Dates | Dates of completed and planned mirror coatings, as of 2015. | T. Vucina via DMT
Relevant DMT site (internal link only) | http://dmt.gemini.edu/docushare/dsweb/View/Collection-44475

## GN M1,M2 2008-2015
M2 | [5 empty] | M1
Date | 470 nm | 530 nm | 650 nm | 880 nm | 3300nm | Date | 470 nm | 530 nm | 650 nm | 880 nm | 3300nm
2008-08-07 | 0.8831667 | 0.9136 | 0.9331667 | 0.9403 |  | 2008-07-28 | 0.9394 | 0.9564 | 0.961 | 0.9673 | 0.981
2008-08-20 | 0.88698 | 0.92508 | 0.93416 | 0.94808 |  | 2008-08-07 | 0.9294 | 0.94795 | 0.952925 | 0.96405
2008-09-03 | 0.8970667 | 0.9278667 | 0.9323 | 0.9488 |  | 2008-08-20 | 0.93014 | 0.95008 | 0.9549 | 0.9694
2008-10-23 | 0.9187 | 0.9462 | 0.9519 | 0.9651 |  | 2008-08-27 | 0.92904 | 0.94834 | 0.95314 | 0.9676
2008-11-25 | 0.92028 | 0.94488 | 0.94258 | 0.95702 |  | 2008-09-03 | 0.92858 | 0.9479 | 0.9529 | 0.96504
2009-09-17 | 0.91484 | 0.9422 | 0.94826 | 0.96004 |  | 2008-10-29 | 0.9251 | 0.94318 | 0.944 | 0.95694
2009-10-22 | 0.91398 | 0.9405 | 0.94468 | 0.96236 |  | 2008-11-08 | 0.92494 | 0.94364 | 0.94586 | 0.95896
2009-11-05 | 0.89636 | 0.92728 | 0.9368 | 0.94526 |  | 2008-11-25 | 0.92588 | 0.94588 | 0.94954 | 0.96496 |  | 470 | 530 | 650 | 880 | 2200
2009-11-18 | 0.91322 | 0.94048 | 0.9446 | 0.96154 |  | 2009-09-17 | 0.91842 | 0.94214 | 0.94762 | 0.95716 |  | 4.52% | 3.723% | 3.505% | 2.272% | 0.01%
2009-12-09 | 0.91294 | 0.93974 | 0.94404 | 0.96098 |  | 2009-10-22 | 0.91684 | 0.9382 | 0.94348 | 0.95954
2010-02-01 | 0.90538 | 0.93506 | 0.94308 | 0.95842 |  | 2009-11-05 | 0.91628 | 0.93748 | 0.94428 | 0.95404
2010-02-22 | 0.9048 | 0.93024 | 0.94004 | 0.95638 |  | 2009-11-18 | 0.90414 | 0.92396 | 0.93286 | 0.94968
2010-03-11 | 0.90906 | 0.93508 | 0.9445 | 0.9617 |  | 2009-12-09 | 0.91684 | 0.93908 | 0.94454 | 0.9631
2010-03-18 | 0.91402 | 0.94106 | 0.951 | 0.96322 |  | 2010-02-01 | 0.91014 | 0.93526 | 0.94354 | 0.95678
2010-04-07 | 0.90414 | 0.93398 | 0.9398 | 0.95764 |  | 2010-02-22 | 0.90764 | 0.93306 | 0.93974 | 0.95432
2010-05-06 | 0.90996 | 0.93726 | 0.94096 | 0.96208 |  | 2010-03-04 | 0.91296 | 0.93686 | 0.94382 | 0.95922
2010-05-12 | 0.9117 | 0.94118 | 0.94804 | 0.9656 |  | 2010-03-11 | 0.91006 | 0.93314 | 0.9435 | 0.95696
2010-06-02 | 0.90406 | 0.93468 | 0.9415 | 0.9565 |  | 2010-03-18 | 0.91238 | 0.93626 | 0.94446 | 0.96174
2010-06-17 | 0.9097 | 0.9386 | 0.94512 | 0.95866 |  | 2010-04-07 | 0.91714 | 0.93948 | 0.94562 | 0.95978
2011-01-26 | 0.89602 | 0.928 | 0.93512 | 0.95294 |  | 2010-04-14 | 0.91608 | 0.93736 | 0.94488 | 0.9616
2012-01-06 | 0.8697 | 0.9015 | 0.9143 | 0.9288 |  | 2010-05-06 | 0.9153 | 0.93774 | 0.94198 | 0.95484
2012-01-07 | 0.931 | 0.9513 | 0.953 | 0.9654 |  | 2010-05-12 | 0.908 | 0.93468 | 0.94036 | 0.9555
2012-02-16 | 0.9273 | 0.9484 | 0.9478 | 0.9585 |  | 2010-06-02 | 0.90862 | 0.9358 | 0.93868 | 0.95054
2012-08-23 | 0.9244 | 0.9495 | 0.9518 | 0.9627 |  | 2010-06-17 | 0.91088 | 0.93392 | 0.94094 | 0.95782
2012-09-12 | 0.916 | 0.942 | 0.9407 | 0.9463 |  | 2011-01-26 | 0.89786 | 0.92592 | 0.93556 | 0.94808
2012-12-19 | 0.91924 | 0.94486 | 0.94686 | 0.9599 |  | 2011-12-28 | 0.8977 | 0.9284 | 0.9344 | 0.9546
2013-03-13 | 0.92155 | 0.947075 | 0.952225 | 0.95785 | 0.9896667 | 2012-01-18 | 0.8912 | 0.9238 | 0.9299 | 0.9466
2013-04-10 | 0.9238667 | 0.9533667 | 0.9553333 | 0.9549333 | 0.9868667 | 2012-02-09 | 0.8935 | 0.9229 | 0.9317 | 0.9526
2013-07-10 | 0.9164 | 0.9433 | 0.9478 | 0.9580667 | 0.9923 | 2012-02-23 | 0.888 | 0.9219 | 0.9285 | 0.9488
2013-08-15 | 0.9142286 | 0.9431 | 0.9480286 | 0.9574571 |  | 2012-02-29 | 0.9013 | 0.9283 | 0.9365 | 0.9559
2014-04-04 | 0.9106383 | 0.9391117 | 0.9443133 | 0.9550517 |  | 2012-07-05 | 0.8995 | 0.9316 | 0.9394 | 0.9559
2014-10-29 | 0.8849 | 0.9239 | 0.9375 | 0.9416 |  | 2012-07-31 | 0.8963 | 0.921 | 0.9282 | 0.9486
2015-02-09 | 0.9053 | 0.9345333 | 0.9374 | 0.9507 |  | 2013-01-22 | 0.8866111 | 0.9137444 | 0.9200778 | 0.9401 | 0.9616
[6 empty] | 2013-03-13 | 0.889775 | 0.91395 | 0.920375 | 0.944625 | 0.9733333
[6 empty] | 2013-04-03 | 0.88722 | 0.91446 | 0.91652 | 0.93884 | 0.9746
[6 empty] | 2013-04-10 | 0.894367 | 0.922867 | 0.9331 | 0.948 | 0.976433
[6 empty] | 2013-05-16 | 0.8932 | 0.9186 | 0.9262 | 0.9377 | 0.9762
[6 empty] | 2013-07-10 | 0.8942 | 0.9191667 | 0.92595 | 0.9445833 | 0.9809
[6 empty] | 2013-08-15 | 0.88165 | 0.9079125 | 0.9153375 | 0.9392 | 0.9641
[6 empty] | 2013-09-14 | 0.9063411 | 0.9310081 | 0.9370331 | 0.95396 | 0.9782
[6 empty] | 2013-09-24 | 0.9474 | 0.9623 | 0.9607 | 0.9693 | 0.9904
[6 empty] | 2013-12-24 | 0.9309667 | 0.9517333 | 0.9533667 | 0.9600667 | 0.9883667
[6 empty] | 2014-02-25 | 0.9263 | 0.9484 | 0.9521 | 0.9636
[6 empty] | 2014-03-20 | 0.95525 | 0.970125 | 0.965225 | 0.9724
[6 empty] | 2014-04-04 | 0.94965 | 0.96465 | 0.961775 | 0.967625
[6 empty] | 2014-07-01 | 0.9293 | 0.9489 | 0.9503 | 0.9559
[6 empty] | 2014-07-20 | 0.9228 | 0.9446 | 0.9478 | 0.9549
[6 empty] | 2014-08-14 | 0.9444 | 0.9591 | 0.9572 | 0.9618
[6 empty] | 2014-10-15 | 0.9426 | 0.960175 | 0.958625 | 0.961475
[6 empty] | 2014-10-29 | 0.9234 | 0.9448 | 0.9494 | 0.9575
[6 empty] | 2015-01-28 | 0.9438 | 0.9611 | 0.9587 | 0.9681

## GS M1 2011-2015
| M1 Reflectivity |  |  |  |  | M1 Scattering
Date | 470nm | 530nm | 650nm | 880nm | 3300 nm | (+20) | (-15) | (-45) | SP
2011-09-22 | 92.46% | 94.53% | 94.36% | 96.42% |  | 0.00604 | 0.008036667 | 0.0008063333 | 1.053333
2011-10-13 | 92.36% | 94.09% | 94.37% | 96.51% |  | 0.006243333 | 0.007606667 | 0.001223333 | 1.083333
2011-10-21 | 92.53% | 94.35% | 94.66% | 96.35% |  | 0.009933333 | 0.01393 | 0.001663333 | 1.043333
2011-12-07 | 90.74% | 92.97% | 93.09% | 95.52% |  | 0.01163 | 0.0129 | 0.001853333 | 1.063333
2011-12-22 | 92% | 93.68% | 93.99% | 96.01% |  | 0.014 | 0.01553333 | 0.001913333 | 1.046667
2012-02-01 | 91.03% | 92.56% | 92.34% | 95.2% |  | 0.02523333 | 0.029 | 0.00413 | 1.04
2012-02-10 | 91.6% | 93.49% | 93.55% | 95.67% |  | 0.02173333 | 0.02623333 | 0.003123333 | 1.02
2012-02-15 | 91.06% | 92.64% | 92.75% | 95.05% |  | 0.02266667 | 0.02786667 | 0.00302 | 1.033333
2012-03-29 | 87.62% | 89.79% | 90.17% | 91.91% |  | 0.03283333 | 0.04176667 | 0.005626667 | 1.006
2012-04-04 | 90.55% | 92.19% | 92.41% | 94.07% |  | 0.02176667 | 0.0293 | 0.004076667 | 1.023333
2012-04-12 | 89.29% | 91.16% | 91.49% | 93.59% |  | 0.02516667 | 0.02923333 | 0.0036 | 1.023333
2012-07-12 | 88.05% | 89.82% | 90.23% | 92.56% |  | 0.03186667 | 0.04286667 | 0.005766667 | 0.9813333
2012-07-19 | 88.08% | 90.2% | 90.76% | 92.94% |  | 0.028 | 0.03823333 | 0.005243333 | 0.8966667
2012-08-10 | 92.86% | 94.59% | 95.03% | 96.71% |  | 0.008796667 | 0.01339667 | 0.001711667 | 1.056667
2014-03-20 | 92.35% | 94.08% | 94.17% | 96.43% |  | 0.01353333 | 0.02146667 | 0.00172 | 1.043333
2014-03-28 | 91.9% | 93.42% | 93.4% | 95.91% |  | 0.2187667 | 0.8014667 | 2.37785 | 0.7030667
2014-04-04 | 92.12% | 93.11% | 93.29% | 95.66% | 95.71% | 0.01176667 | 0.01986667 | 0.001553333 | 1.05 | 0.02238 | 0.02221667 | 0.0009433333
2014-04-10 | 93.32% | 95.21% | 95.08% | 97.39% |  | 0.004893333 | 0.00732 | 0.0006826667 | 0.69
2014-04-16 | 90.64% | 92.84% | 93.62% | 94.64% |  | 0.01693333 | 0.02803333 | 0.0023 | 1.036667
2014-04-24 | 90.83% | 92.86% | 93.4% | 95.63% | 96.14% | 0.01406667 | 0.02403333 | 0.00178 | 1.043333 | 0.01763667 | 0.01113 | 0.001075
2014-04-30 | 91.98% | 93.18% | 93.57% | 96.21% | 96.95% | 0.01763333 | 0.02456667 | 0.002243333 | 1.005667 | 0.02351333 | 0.00985 | 0.0007333333
2014-05-08 | 93.07% | 94.56% | 95.13% | 97.43% | 96.92% | 0.01526333 | 0.03056667 | 0.00257 | 1.046667 | 0.00631 | 0.006313333 | 0.0005333333
2014-05-14 | 90.69% | 92.28% | 92.51% | 94.37% | 95.24% | 0.01225 | 0.01925 | 0.00184 | 1.025 | 0.0152775 | 0.02 | 0.0010325
2014-05-22 | 90.09% | 91.62% | 91.76% | 94% | 96.79% | 0.0163 | 0.0296 | 0.001906667 | 1.033333 | 0.01648667 | 0.01397 | 0.001026667
2014-05-29 | 89.59% | 91.66% | 91.94% | 94.45% | 95.99% | 0.01641 | 0.023025 | 0.001744 | 1.0325 | 0.01612667 | 0.01326 | 0.0009866667
2014-06-19 | 89.54% | 91.47% | 91.5% | 94.41% |  | 0.01121333 | 0.0148 | 0.001596667 | 897.3333 | 0.01421 | 0.01293333 | 0.00075
2014-07-04 | 90.59% | 92.58% | 93.37% | 94.95% | 97.72% | 0.01266667 | 0.01863333 | 0.002033333 | 902.6667
2014-07-09 | 90.66% | 92.1% | 92.36% | 94.86% | 96.5% | 0.01236667 | 0.01888333 | 0.002136667 | 1.016667 | 0.01567333 | 0.01516667 | 0.001583333
2014-07-14 | 90.17% | 92.16% | 92.39% | 94.61% | 95.61% | 0.0154 | 0.024375 | 0.0023075 | 1.0475 | 0.01499333 | 0.01587 | 0.0009966667
2014-07-30 | 91.02% | 92.93% | 92.75% | 94.92% | 97.78% | 0.010185 | 0.019075 | 0.00131 | 1.03 | 0.01408 | 0.01309333 | 0.0006333333
2014-08-20 | 89.33% | 92.66% | 93.22% | 94.87% | 98.1% | 0.01293333 | 0.01863333 | 0.001846667 | 1.023333 | 0.01668333 | 0.01855667 | 0.00095
2014-09-05 | 89.84% | 91.91% | 91.65% | 94.9% | 98.23% | 0.01726667 | 0.03003333 | 0.001843333 | 1.006333 | 0.00983 | 0.01283667 | 0.0006433333
2014-09-11 | 90.97% | 92.69% | 92.85% | 95.21% | 96.6% | 0.005012 | 0.008756667 | 0.0019 | 425.3 | 0.00966 | 0.01416667 | 0.00066
2014-09-17 | 89% | 91.42% | 92% | 93.67% |  | 0.02186667 | 0.03676667 | 0.002253333 | 738.3333
2014-09-25 | 89.81% | 91.83% | 91.71% | 94.31% | 97.53% | 0.01077667 | 0.01726667 | 0.001713333 | 1.002 | 0.01506333 | 0.01163667 | 0.0007866667
2014-10-02 | 89.48% | 91.46% | 91.49% | 93.72% | 96.65% | 0.02016667 | 0.035 | 0.003103333 | 0.997 | 0.01774667 | 0.01999333 | 0.001656667
2014-10-09 | 89.28% | 90.9% | 91.75% | 94.32% | 96.39% | 0.0213 | 0.0266 | 0.002933333 | 1.01 | 0.01221667 | 0.01063 | 0.00106
2014-10-22 | 88.01% | 90.06% | 90.92% | 93.02% |  | 0.0267 | 0.03563333 | 0.00331 | 1.008
2014-11-06 | 89.81% | 91.75% | 91.9% | 94.63% | 96.56% | 0.0197 | 0.026 | 0.0029 | 826 | 0.02313 | 0.02296333 | 0.00202
2014-11-14 | 88.22% | 91.09% | 91.97% | 93.06% | 96.75% | 0.02693333 | 0.03276667 | 0.003646667 | 0.9993333 | 0.02895667 | 0.02584 | 0.001833333
2014-11-20 | 89.89% | 91.5% | 92.13% | 93.99% | 96.37% | 0.02436667 | 0.0423 | 0.003613333 | 1.004667 | 0.02553 | 0.02259 | 0.001356667
2014-11-28 | 90.51% | 91.86% | 92.12% | 94% | 97.28% | 0.0205 | 0.02773333 | 0.003983333 | 1.016667 | 0.02006667 | 0.01317667 | 0.001653333
2014-12-05 | 89.13% | 90.67% | 91.16% | 93.42% | 96.57% | 0.02636667 | 0.03383333 | 0.0031 | 0.991 | 0.02322667 | 0.02801333 | 0.001443333
2014-12-12 | 88.37% | 90.44% | 90.42% | 93.26% | 97.47% | 0.02553333 | 0.0324 | 0.003456667 | 0.9946667 | 0.03065 | 0.03802667 | 0.002053333
2014-12-19 | 89.06% | 91.22% | 91.16% | 93.71% | 96.85% | 0.022 | 0.03896667 | 0.003016667 | 1.013333 | 0.03945 | 0.03311333 | 0.001383333
2015-01-15 | 88.28% | 90.29% | 90.85% | 92.23% | 94.84% | 0.0242 | 0.03556667 | 0.003436667 | 0.996 | 0.03685333 | 0.03182333 | 0.001823333
2015-01-22 | 89.47% | 91.31% | 91.54% | 93.35% | 96.29% | 0.02296667 | 0.02856667 | 0.003373333 | 1.016667 | 0.02942333 | 0.02085667 | 0.002336667

## GS M2 2011-2015
| M2 Reflectivity |  |  |  |  | M2 Scattering
Date | 470nm | 530nm | 650nm | 880nm | 3300nm | (+20) | (-15) | (-45) | SP
2011-10-21 | 90.43% | 92.89% | 93.45% | 95.18% |  | 0.00822 | 0.01273333 | 0.001553333 | 0.9176667
2011-12-07 | 90.4% | 93.48% | 92.78% | 95.31% |  | 0.008616667 | 0.01276667 | 0.00181 | 0.9323333
2011-12-22 | 90.74% | 93.21% | 93.52% | 95.34% |  | 0.008326667 | 0.0124 | 0.00166 | 0.9256667
2012-02-10 | 90.35% | 92.52% | 92.74% | 94.69% |  | 0.0294375 | 0.0193 | 0.005935 | 0.6980175
2012-04-04 | 90.31% | 92.39% | 93.62% | 94.93% |  | 0.00768 | 0.0124 | 0.00171 | 0.8143333
2012-07-12 | 90.23% | 92.48% | 93.17% | 95.2% |  | 0.00811 | 0.01183333 | 0.001663333 | 0.939
2014-03-28 | 92.73% | 94.45% | 94.79% | 96.4% |  | 0.004563333 | 0.008743333 | 0.000502 | 0.9313333
2014-04-10 | 92.59% | 95.01% | 95.7% | 96.39% |  | 0.00463 | 0.008206667 | 0.0005446667 | 0.937
2014-04-30 | 92.37% | 94.51% | 95.03% | 96.71% | 95.91% | 0.005176667 | 0.008376667 | 0.000766 | 0.9296667 | 0.01238 | 0.0083 | 0.0003366667
2014-05-14 | 90.49% | 92.8% | 92.85% | 94.34% |  | 0.005023333 | 0.00858 | 0.0005393333 | 0.9066667
2014-05-29 | 90.56% | 92.62% | 92.66% | 94.62% | 97.47% | 0.004546667 | 0.008546667 | 0.0005536667 | 0.9166667 | 0.01080667 | 0.007056667 | 0.0005433333
2014-07-04 | 91.53% | 93.26% | 93.9% | 95.11% | 97.72% | 0.004666667 | 0.008113333 | 0.0005343333 | 0.908 | 0.007983333 | 0.006813333 | 0.0003033333
2014-07-09 | 90.88% | 92.87% | 93.21% | 94.47% | 97.37% | 0.00507 | 0.008753333 | 0.0006563333 | 0.9113333 | 0.00703 | 0.00648 | 0.00036
2014-07-30 | 90.79% | 93.54% | 93.59% | 95.3% | 98.09% | 0.00496 | 0.01053333 | 0.0006643333 | 0.927 | 0.007955 | 0.0079175 | 0.0004475
2014-09-11 | 90.96% | 93.07% | 93.38% | 94.82% | 98.05% | 0.00474 | 0.008493333 | 0.0005866667 | 0.9373333 | 0.00908 | 0.009876667 | 0.004083333
2014-09-25 | 91.32% | 93.5% | 91.99% | 95.15% | 97.97% | 0.004663333 | 0.008996667 | 0.0005933333 | 0.9416667 | 0.009613333 | 0.009216667 | 0.00036
2014-10-02 | 91.19% | 93.39% | 93.36% | 95.07% | 98.45% | 0.0052825 | 0.0079275 | 0.0005815 | 0.926 | 0.0074575 | 0.0075625 | 0.0003625
2014-11-06 | 91.75% | 93.89% | 93.98% | 95.59% | 98.07% | 0.004786667 | 0.007726667 | 0.0006203333 | 0.909 | 0.009346667 | 0.008923333 | 0.0003333333
2014-12-12 | 91.64% | 93.53% | 94.68% | 95.43% | 98.52% | 0.00495 | 0.00907 | 0.000655 | 0.922 | 0.01311667 | 0.00882 | 0.0003733333
2015-01-15 | 91.69% | 93.78% | 94.28% | 95.57% | 98.45% | 0.005213333 | 0.007676667 | 0.0006483333 | 0.9436667 | 0.007926667 | 0.007286667 | 0.0003833333

## GN Sample 8-14-2013
Wavelength (nm) | Top | Middle Top | Middle Bottom | Bottom
3000 | 98.4884491 | 98.14052582 | 98.71536255 | 99.14577484
2999.5 | 98.39957428 | 99.07205963 | 99.32603455 | 99.15494537
2999 | 99.04780579 | 99.35781097 | 99.5065918 | 99.42433167
2998.5 | 99.45484161 | 99.99008942 | 99.6643219 | 100.2479935
2998 | 100.1509399 | 99.50696564 | 99.12499237 | 99.72034454
2997.5 | 98.15280151 | 98.8010025 | 98.09840393 | 98.96821594
2997 | 100.5691681 | 99.97515106 | 99.4188385 | 99.76380157
2996.5 | 98.52184296 | 98.69410706 | 98.32727051 | 99.14955139
2996 | 97.35823059 | 98.33072662 | 99.24395752 | 98.70401001
2995.5 | 98.36380005 | 98.33342743 | 98.41900635 | 99.15800476
2995 | 98.92368317 | 98.51891327 | 98.29871368 | 99.20083618
2994.5 | 97.98351288 | 98.19525146 | 98.8254776 | 98.83670807
2994 | 98.96427155 | 99.15225983 | 99.21273804 | 98.18751526
2993.5 | 99.91666412 | 99.64459229 | 99.82128143 | 99.92752838
2993 | 98.83840942 | 99.19412994 | 99.23835754 | 99.83202362
2992.5 | 98.93091583 | 98.83155823 | 98.60941315 | 99.60621643
2992 | 99.08595276 | 98.99184418 | 97.78000641 | 98.51500702
2991.5 | 98.7852478 | 100.4165649 | 99.81900024 | 99.13135529
2991 | 98.48381042 | 98.42575836 | 98.56413269 | 99.45762634
2990.5 | 98.63699341 | 98.72458649 | 98.84712219 | 99.52328491
2990 | 99.02080536 | 99.00028992 | 98.89736176 | 99.84298706
2989.5 | 98.83852386 | 98.62220001 | 99.06452942 | 98.40166473
2989 | 99.60826874 | 99.62886047 | 99.59191132 | 100.4354706
2988.5 | 98.78608704 | 98.53291321 | 99.33174896 | 99.4444046
2988 | 98.02006531 | 98.24443054 | 98.24755859 | 98.94876099
2987.5 | 99.46070099 | 99.43264771 | 99.28672791 | 99.34363556
2987 | 98.75965881 | 98.17653656 | 98.52323914 | 98.13236237
2986.5 | 98.49720001 | 98.6530304 | 99.50701141 | 98.62282562
2986 | 98.9307785 | 98.28491211 | 99.08207703 | 99.03876495
2985.5 | 97.81790161 | 97.85088348 | 98.08256531 | 98.38672638
2985 | 98.46620178 | 98.31233978 | 98.33872223 | 98.00062561
2984.5 | 99.06742859 | 99.41632843 | 98.98674011 | 98.63156128
2984 | 98.40932465 | 98.59696198 | 99.18847656 | 98.77301788
2983.5 | 97.90999603 | 97.87494659 | 97.6872406 | 98.37782288
2983 | 97.06842041 | 98.1894989 | 97.97943878 | 98.83272552
2982.5 | 97.91375732 | 98.44412994 | 98.73358154 | 98.65882111
2982 | 97.57350159 | 97.94695282 | 97.22836304 | 97.5052948
2981.5 | 99.25582123 | 98.46432495 | 98.88050842 | 98.61906433
2981 | 99.77191925 | 99.96939087 | 99.91906738 | 100.4557266
2980.5 | 99.69788361 | 99.41557312 | 99.14997101 | 100.0132599
2980 | 98.62568665 | 98.17205048 | 99.2895813 | 99.35466003
2979.5 | 98.40567017 | 98.86558533 | 99.027565 | 99.46773529
2979 | 99.30964661 | 99.30486298 | 99.02587128 | 98.50888824
2978.5 | 98.55735779 | 98.84618378 | 98.99637604 | 98.79053497
2978 | 99.09370422 | 99.62097168 | 100.1220093 | 98.94303894
2977.5 | 98.21139526 | 98.70172119 | 98.86147308 | 99.26203918
2977 | 97.88587189 | 98.71837616 | 98.57797241 | 98.32907867
2976.5 | 99.48596954 | 98.96813202 | 98.44684601 | 99.16394043
2976 | 98.78067017 | 98.98784637 | 98.6424942 | 99.02472687
2975.5 | 98.59275818 | 99.03638458 | 98.42853546 | 98.69297028
2975 | 98.92112732 | 98.07173157 | 98.78630829 | 99.74819183
2974.5 | 98.43585205 | 99.23045349 | 98.67971039 | 99.95162201
2974 | 99.52916718 | 98.91574097 | 98.76535034 | 98.24019623
2973.5 | 98.69883728 | 98.90891266 | 98.70000458 | 98.97686768
2973 | 99.21492767 | 98.83743286 | 98.87965393 | 98.95355988
2972.5 | 98.93372345 | 100.3079681 | 98.49813843 | 99.66557312
2972 | 98.93225098 | 98.98134613 | 99.42855072 | 98.86726379
2971.5 | 99.13523865 | 98.35853577 | 99.038414 | 98.6871109
2971 | 98.91159821 | 97.91596222 | 98.24741364 | 98.27419281
2970.5 | 98.72618103 | 98.19664764 | 98.63983154 | 98.84710693
2970 | 98.54637146 | 99.17167664 | 98.72134399 | 98.65257263
2969.5 | 99.75172424 | 99.84837341 | 100.3662338 | 99.60269928
2969 | 99.03824615 | 99.72647095 | 98.81529236 | 99.30200195
2968.5 | 99.05615234 | 99.83161926 | 99.15129089 | 98.74417114
2968 | 99.41290283 | 98.91758728 | 99.01333618 | 98.42957306
2967.5 | 99.20907593 | 99.38156128 | 98.47332001 | 98.66795349
2967 | 98.22145844 | 98.46271515 | 98.49220276 | 99.1160965
2966.5 | 99.63124847 | 99.02030182 | 98.89798737 | 98.3506546
2966 | 99.94864655 | 99.5769577 | 100.2281036 | 100.2391357
2965.5 | 99.67631531 | 99.96987152 | 98.94481659 | 99.16249847
2965 | 98.45484924 | 98.62677765 | 98.40611267 | 98.60019684
2964.5 | 98.63942719 | 98.6463623 | 98.64113617 | 99.00336456
2964 | 99.13327026 | 98.76882172 | 98.92488098 | 99.61132813
2963.5 | 99.23239899 | 99.445961 | 99.45049286 | 98.89849091
2963 | 98.87757874 | 99.26081085 | 99.03739929 | 99.65516663
2962.5 | 98.04738617 | 98.20359802 | 98.46440887 | 98.46177673
2962 | 98.77833557 | 98.77720642 | 99.11323547 | 98.95515442
2961.5 | 98.82202911 | 99.23407745 | 99.13731384 | 98.94802856
2961 | 99.09651184 | 98.93998718 | 98.71767426 | 99.11158752
2960.5 | 98.7490387 | 97.94889832 | 98.53897858 | 98.28176117
2960 | 99.75205994 | 99.09675598 | 99.46968842 | 99.66448212
2959.5 | 99.18431854 | 99.03678131 | 98.45042419 | 99.9771347
2959 | 99.86301422 | 100.0212555 | 100.4412689 | 99.6537323
2958.5 | 99.19230652 | 99.2156601 | 99.45776367 | 100.0666733
2958 | 98.6897049 | 99.31925964 | 99.16410828 | 99.11347961
2957.5 | 98.87689972 | 98.87541199 | 98.76849365 | 99.00520325
2957 | 98.5329895 | 98.74786377 | 98.57706451 | 98.45609283
2956.5 | 98.61268616 | 98.15568542 | 98.88994598 | 99.29143524
2956 | 97.90887451 | 98.50498199 | 98.5493927 | 98.56649017
2955.5 | 98.5289917 | 98.62423706 | 99.10225677 | 99.09053802
2955 | 98.90390778 | 98.79505157 | 98.98247528 | 98.82563019
2954.5 | 99.04283905 | 98.61886597 | 99.03890228 | 99.0801239
2954 | 98.60642242 | 98.67869568 | 99.13162231 | 98.72996521
2953.5 | 97.77361298 | 97.63166046 | 98.92396545 | 99.13413239
2953 | 99.26261902 | 99.28009796 | 99.40335083 | 99.25287628
2952.5 | 98.66136932 | 98.93571472 | 99.4115448 | 98.9479599
2952 | 98.86060333 | 98.83477783 | 98.7576828 | 98.68323517
2951.5 | 98.83811188 | 99.46089172 | 98.71762848 | 98.67717743
2951 | 98.70418549 | 98.75258636 | 99.12277222 | 99.1109314
2950.5 | 98.51082611 | 98.66067505 | 98.93200684 | 99.01634979
2950 | 99.25565338 | 99.43365479 | 99.33045959 | 99.03385925
2949.5 | 99.76625824 | 99.06045532 | 99.55461884 | 99.10580444
2949 | 98.75713348 | 98.69851685 | 98.86288452 | 99.57125092
2948.5 | 98.8021698 | 98.87550354 | 98.89344788 | 99.05149841
2948 | 98.68928528 | 99.48460388 | 99.83868408 | 99.0380249
2947.5 | 99.24922943 | 98.65743256 | 98.51124573 | 98.77624512
2947 | 99.0193634 | 99.27578735 | 99.40707397 | 99.25511169
2946.5 | 98.86699677 | 98.97731781 | 99.05053711 | 98.79936981
2946 | 98.73236084 | 98.73192596 | 99.22702026 | 98.74090576
2945.5 | 98.6324234 | 98.59830475 | 99.04885101 | 99.09729004
2945 | 99.02386475 | 99.38391113 | 99.26973724 | 99.56492615
2944.5 | 99.56003571 | 98.90338898 | 99.21785736 | 99.74845886
2944 | 99.02168274 | 98.80856323 | 99.05909729 | 98.63114929
2943.5 | 98.97608948 | 99.11091614 | 98.95930481 | 98.56342316
2943 | 99.35570526 | 98.91606903 | 99.40365601 | 98.76548004
2942.5 | 99.44314575 | 98.8044281 | 99.02086639 | 99.08454132
2942 | 98.634552 | 98.58214569 | 99.22660828 | 98.73421478
2941.5 | 98.86135864 | 99.34975433 | 99.10498047 | 98.57899475
2941 | 98.2128067 | 98.2818985 | 98.67169189 | 98.31593323
2940.5 | 99.21459198 | 98.59107971 | 98.90641785 | 99.16779327
2940 | 98.67806244 | 99.17269135 | 98.51680756 | 98.94908905
2939.5 | 99.05840302 | 99.30394745 | 99.35573578 | 98.94658661
2939 | 98.85131073 | 99.63246918 | 98.75019836 | 99.29284668
2938.5 | 99.79261017 | 99.39478302 | 99.65294647 | 99.64889526
2938 | 98.29395294 | 98.46042633 | 98.85949707 | 98.74965668
2937.5 | 99.32470703 | 99.12944031 | 99.18960571 | 99.0141449
2937 | 99.25867462 | 99.55976105 | 99.3221283 | 99.13735962
2936.5 | 98.6629715 | 98.63244629 | 99.26435089 | 98.92756653
2936 | 98.70914459 | 99.25604248 | 98.46562195 | 99.56465912
2935.5 | 99.71115875 | 99.08249664 | 99.33653259 | 99.42935944
2935 | 98.63090515 | 98.9846344 | 98.52498627 | 98.84848785
2934.5 | 99.51280975 | 98.97644043 | 99.45700073 | 99.61982727
2934 | 98.61778259 | 98.86404419 | 98.82556915 | 98.55083466
2933.5 | 98.8070755 | 98.45879364 | 99.09163666 | 99.34336853
2933 | 98.72839355 | 98.96852112 | 99.02329254 | 99.43912506
2932.5 | 98.92102814 | 99.13249969 | 99.48307037 | 99.38738251
2932 | 99.15234375 | 98.69877625 | 98.73960114 | 98.75028992
2931.5 | 98.88304138 | 99.09021759 | 98.94616699 | 98.98309326
2931 | 98.85258484 | 99.11201477 | 98.87792206 | 99.09505463
2930.5 | 99.09535217 | 98.74290466 | 98.85153198 | 99.2950592
2930 | 98.23210907 | 98.72000122 | 98.95121765 | 99.18512726
2929.5 | 98.91481781 | 99.76905823 | 99.18621063 | 99.03898621
2929 | 99.33790588 | 99.09823608 | 99.29782104 | 99.56632996
2928.5 | 98.90436554 | 98.68520355 | 99.31978607 | 99.63039398
2928 | 98.92250061 | 99.79850769 | 99.31111145 | 98.74884796
2927.5 | 99.29881287 | 99.47527313 | 99.47244263 | 99.0404129
2927 | 99.45623779 | 99.04673004 | 99.36605072 | 99.5537262
2926.5 | 98.81276703 | 98.72254944 | 98.66873169 | 98.62457275
2926 | 98.22833252 | 99.14933014 | 98.89190674 | 98.57089233
2925.5 | 98.70320892 | 98.92204285 | 98.8214035 | 98.74292755
2925 | 98.93718719 | 99.10215759 | 98.99123383 | 98.7538147
2924.5 | 98.49480438 | 98.97624207 | 98.59622955 | 99.04355621
2924 | 98.88944244 | 98.97660065 | 98.96592712 | 99.35801697
2923.5 | 99.27644348 | 99.47083282 | 99.40862274 | 99.72327423
2923 | 98.99337006 | 99.19239044 | 99.46656036 | 99.21450806
2922.5 | 98.73912048 | 98.77751923 | 98.92503357 | 99.25478363
2922 | 99.34796906 | 99.29707336 | 98.95832825 | 99.21982574
2921.5 | 98.77539063 | 98.84431458 | 98.72255707 | 98.92015076
2921 | 98.63931274 | 99.65592957 | 99.44654846 | 99.01959229
2920.5 | 98.67598724 | 98.00200653 | 98.60429382 | 98.82588196
2920 | 99.38780975 | 99.0874176 | 99.19495392 | 99.06375122
2919.5 | 98.8502655 | 99.1363678 | 98.76547241 | 98.79862213
2919 | 98.94713593 | 98.74729919 | 98.55696869 | 98.77938843
2918.5 | 98.94148254 | 98.79571533 | 98.54715729 | 99.29269409
2918 | 98.96181488 | 99.17061615 | 99.21031189 | 98.51596832
2917.5 | 98.86022949 | 99.46305847 | 99.42666626 | 98.94744873
2917 | 98.97911072 | 99.11374664 | 99.15528107 | 98.93065643
2916.5 | 98.66945648 | 99.37295532 | 98.85105133 | 98.94762421
2916 | 99.06874847 | 98.77822113 | 99.04256439 | 99.110466
2915.5 | 98.87908936 | 99.44407654 | 99.14792633 | 98.9553833
2915 | 98.60865021 | 99.23887634 | 98.92697144 | 99.17586517
2914.5 | 99.42337036 | 99.17290497 | 99.19036865 | 99.66221619
2914 | 99.14964294 | 98.90026093 | 98.82702637 | 99.02863312
2913.5 | 98.34173584 | 98.76649475 | 98.73668671 | 98.64645386
2913 | 99.30352783 | 99.26712799 | 99.08857727 | 99.01908112
2912.5 | 98.80770111 | 98.96854401 | 98.90812683 | 99.26260376
2912 | 98.59218597 | 98.88825989 | 98.60339355 | 98.44210052
2911.5 | 98.34137726 | 98.67420959 | 98.62963104 | 98.55622101
2911 | 98.53570557 | 98.78974915 | 98.6836853 | 98.46509552
2910.5 | 98.55826569 | 98.95235443 | 98.50366211 | 99.05348969
2910 | 98.65648651 | 98.74931335 | 98.5057373 | 98.79870605
2909.5 | 99.06522369 | 98.95378876 | 98.98145294 | 98.724823
2909 | 98.95607758 | 98.66157532 | 98.75453186 | 99.0473938
2908.5 | 99.1752243 | 98.6960144 | 98.7168808 | 98.82026672
2908 | 98.73696136 | 98.86276245 | 98.95266724 | 99.03818512
2907.5 | 98.31468201 | 98.47522736 | 98.72467804 | 98.86737823
2907 | 98.73139954 | 99.19659424 | 98.9909668 | 99.02171326
2906.5 | 98.9545517 | 99.04580688 | 98.65789032 | 99.18878174
2906 | 98.90083313 | 98.71778107 | 98.80578613 | 98.99190521
2905.5 | 98.85659027 | 98.79014587 | 98.60047913 | 99.48168182
2905 | 98.7026062 | 98.879776 | 99.17633057 | 99.09260559
2904.5 | 98.91331482 | 99.03230286 | 99.21578979 | 99.50650024
2904 | 99.12979889 | 99.28520966 | 99.22428894 | 98.89390564
2903.5 | 99.29663849 | 99.13809204 | 99.4187088 | 99.7118454
2903 | 99.23052216 | 98.71839905 | 98.87664032 | 98.98583984
2902.5 | 98.63400269 | 99.22151184 | 98.79440308 | 99.11629486
2902 | 99.18508148 | 98.88352966 | 99.02610016 | 99.05815125
2901.5 | 99.19883728 | 99.42363739 | 99.2677002 | 99.68805695
2901 | 98.95146942 | 99.12734985 | 98.88511658 | 99.13053894
2900.5 | 99.01737976 | 99.23443604 | 99.23072815 | 99.1460495
2900 | 98.58790588 | 98.76696777 | 98.8913269 | 98.98027039
2899.5 | 98.93911743 | 99.33575439 | 99.14378357 | 99.58995056
2899 | 99.06878662 | 99.00505829 | 99.0663681 | 98.92784119
2898.5 | 99.05843353 | 98.99081421 | 98.77988434 | 98.58739471
2898 | 99.40541077 | 99.3609848 | 99.0512085 | 99.12716675
2897.5 | 98.73748779 | 99.10490417 | 98.51159668 | 99.4332428
2897 | 98.68167114 | 98.72029877 | 98.69609833 | 99.20957947
2896.5 | 98.48651886 | 98.77819061 | 98.77372742 | 98.45367432
2896 | 99.49617004 | 99.52663422 | 99.24642181 | 99.34643555
2895.5 | 98.4848175 | 99.09489441 | 98.83404541 | 99.11148834
2895 | 98.9701004 | 98.9838562 | 99.36761475 | 99.31425476
2894.5 | 99.2410965 | 98.885849 | 99.00252533 | 99.15561676
2894 | 99.05293274 | 99.24068451 | 99.18325806 | 98.95687866
2893.5 | 98.75719452 | 98.70596313 | 98.83782196 | 98.99069977
2893 | 98.48179626 | 98.80741882 | 99.04151917 | 98.96833038
2892.5 | 99.02922058 | 99.37283325 | 99.26354218 | 99.38013458
2892 | 99.15551758 | 98.93543243 | 99.26242828 | 99.22660828
2891.5 | 98.66036987 | 99.12289429 | 99.18873596 | 98.97963715
2891 | 98.3935318 | 98.88023376 | 98.77500153 | 98.81092834
2890.5 | 99.1895752 | 98.80476379 | 98.92480469 | 99.09752655
2890 | 98.77055359 | 99.08747101 | 98.6883316 | 98.82074738
2889.5 | 98.51794434 | 98.84211731 | 98.76733398 | 98.556633
2889 | 99.00039673 | 99.10499573 | 98.8429718 | 99.16594696
2888.5 | 99.25235748 | 99.84629822 | 99.23384094 | 99.34255219
2888 | 99.0713501 | 98.94802094 | 99.2162323 | 99.20904541
2887.5 | 98.99700928 | 99.04658508 | 99.03609467 | 98.81282806
2887 | 98.62799072 | 98.90113831 | 99.01094055 | 99.04190826
2886.5 | 98.70018005 | 98.81563568 | 98.99505615 | 98.93973541
2886 | 98.75389862 | 99.14072418 | 98.6878891 | 98.78470612
2885.5 | 99.11184692 | 99.42671967 | 99.28272247 | 99.38095856
2885 | 99.04206085 | 98.685112 | 98.78620148 | 98.66449738
2884.5 | 98.86257935 | 99.13574219 | 99.0120163 | 99.50508118
2884 | 99.02312469 | 99.20404816 | 99.31677246 | 99.36096954
2883.5 | 98.85121918 | 99.23196411 | 99.01925659 | 99.30121613
2883 | 98.49030304 | 98.8483429 | 98.6856842 | 98.8556366
2882.5 | 98.91317749 | 99.16225433 | 99.24642181 | 99.16894531
2882 | 99.17124176 | 98.87763977 | 99.02348328 | 99.37674713
2881.5 | 99.0213089 | 99.17021942 | 99.16519928 | 99.51643372
2881 | 98.75705719 | 99.06959534 | 98.78930664 | 98.97015381
2880.5 | 98.94703674 | 99.25036621 | 98.98322296 | 99.25215912
2880 | 98.77420044 | 98.77076721 | 98.74137878 | 98.85850525
2879.5 | 99.15483093 | 99.00740814 | 99.49784088 | 99.5934906
2879 | 99.06507111 | 99.2440033 | 98.91087341 | 99.19020844
2878.5 | 98.72697449 | 98.94031525 | 98.70349121 | 99.13674164
2878 | 98.85861206 | 98.84860229 | 99.05789948 | 99.11545563
2877.5 | 98.84973907 | 98.82505798 | 99.07889557 | 99.07484436
2877 | 98.72409821 | 99.1411438 | 99.16010284 | 98.95372772
2876.5 | 98.98548889 | 99.03942108 | 98.98652649 | 99.22511292
2876 | 99.33148193 | 98.96183777 | 99.22556305 | 99.14238739
2875.5 | 99.0782547 | 98.82266235 | 99.19697571 | 98.82685089
2875 | 98.99662781 | 99.13260651 | 98.84934235 | 99.25376129
2874.5 | 98.6582489 | 98.7700882 | 98.72975159 | 99.26443481
2874 | 99.09259796 | 98.77040863 | 99.20243835 | 99.10929871
2873.5 | 98.89308167 | 98.82485199 | 98.63529205 | 98.84578705
2873 | 99.46590424 | 99.02256775 | 98.94274902 | 99.2146225
2872.5 | 98.55686951 | 99.07093048 | 98.99011993 | 98.975914
2872 | 98.85429382 | 99.03762817 | 98.85431671 | 99.09505463
2871.5 | 99.04421234 | 99.02692413 | 99.11423492 | 99.36480713
2871 | 99.10914612 | 99.37328339 | 98.87500763 | 99.14216614
2870.5 | 99.40688324 | 99.26538086 | 98.99467468 | 99.32108307
2870 | 99.32831573 | 99.04340363 | 99.21656036 | 99.11898041
2869.5 | 99.06519318 | 99.11334229 | 99.07532501 | 99.50188446
2869 | 98.80435944 | 98.6674881 | 98.86795044 | 98.85125732
2868.5 | 99.08557892 | 98.99501801 | 99.09636688 | 99.28167725
2868 | 99.3054657 | 99.04312134 | 99.28820801 | 99.07717896
2867.5 | 99.27229309 | 99.2000885 | 98.93778229 | 99.31671143
2867 | 98.95085907 | 98.96200562 | 98.65871429 | 98.73762512
2866.5 | 99.23265076 | 99.14775848 | 98.99803162 | 99.16400146
2866 | 99.09336853 | 98.88587189 | 98.92707825 | 98.93653107
2865.5 | 99.11756134 | 99.25111389 | 99.02140808 | 98.92714691
2865 | 98.41429901 | 98.79202271 | 98.83551788 | 98.66903687
2864.5 | 99.21388245 | 99.15846252 | 98.87398529 | 99.19232178
2864 | 98.91806793 | 99.45346069 | 99.35486603 | 99.00731659
2863.5 | 99.03996277 | 99.35293579 | 99.01356506 | 99.17182922
2863 | 99.18628693 | 98.94432831 | 98.82421875 | 98.99685669
2862.5 | 98.79780579 | 98.92082977 | 98.75695038 | 98.97296906
2862 | 99.01025391 | 99.26592255 | 99.31645966 | 99.12828064
2861.5 | 99.27175903 | 98.9473114 | 99.22103119 | 99.39308929
2861 | 98.67165375 | 98.9335022 | 98.72071075 | 98.74346161
2860.5 | 98.65966797 | 98.53566742 | 98.91384125 | 98.70946503
2860 | 98.9274826 | 98.86968994 | 98.98807526 | 99.03292084
2859.5 | 99.14241791 | 99.18304443 | 98.72644806 | 99.04549408
2859 | 98.49846649 | 98.90942383 | 98.85704803 | 98.74065399
2858.5 | 99.13568115 | 99.01369476 | 98.93288422 | 99.0615387
2858 | 98.68596649 | 98.7621994 | 98.83359528 | 98.78908539
2857.5 | 99.11055756 | 98.85919952 | 99.20108032 | 99.08939362
2857 | 99.26689148 | 99.13481903 | 99.31946564 | 99.23628998
2856.5 | 99.11775208 | 99.15796661 | 99.18270111 | 99.47266388
2856 | 99.12857056 | 99.3995285 | 99.17594147 | 99.28756714
2855.5 | 98.93738556 | 99.13405609 | 98.92673492 | 99.30096436
2855 | 99.00907898 | 99.36697388 | 98.78956604 | 99.11760712
2854.5 | 98.94445801 | 99.40146637 | 98.81681061 | 99.16400146
2854 | 98.80854034 | 99.36151123 | 99.16046143 | 99.07854462
2853.5 | 99.31846619 | 99.33794403 | 98.96775818 | 99.27277374
2853 | 99.03955078 | 99.17427826 | 99.2686615 | 99.55560303
2852.5 | 98.70933533 | 99.264534 | 99.22718048 | 99.4151001
2852 | 99.10826111 | 99.05580139 | 99.06458282 | 99.10939026
2851.5 | 99.0646286 | 99.08251953 | 99.33583069 | 99.42996216
2851 | 99.08589935 | 99.08402252 | 98.94835663 | 99.54483795
2850.5 | 98.46440125 | 98.72931671 | 98.66112518 | 98.63895416
2850 | 98.90680695 | 99.05693817 | 98.9442749 | 98.92153931
2849.5 | 99.1391449 | 98.82345581 | 99.06502533 | 99.30460358
2849 | 99.10546112 | 99.14650726 | 98.81600952 | 99.35501099
2848.5 | 99.00198364 | 99.38408661 | 99.3370285 | 99.36941528
2848 | 98.95713043 | 98.78113556 | 98.71512604 | 99.0147171
2847.5 | 98.62244415 | 98.75015259 | 99.2286911 | 98.96854401
2847 | 99.06537628 | 99.11694336 | 99.1186676 | 99.30190277
2846.5 | 98.83415985 | 98.88292694 | 98.76042938 | 98.98825073
2846 | 98.78625488 | 99.20378113 | 98.93370056 | 99.03835297
2845.5 | 98.97972107 | 99.13047791 | 99.00428009 | 98.80817413
2845 | 99.01171112 | 99.29980469 | 99.21925354 | 99.44917297
2844.5 | 98.82644653 | 98.71643829 | 98.84873199 | 99.3105011
2844 | 99.08309937 | 99.06268311 | 99.11666107 | 99.51430511
2843.5 | 98.65644836 | 98.71363068 | 98.84481049 | 98.99448395
2843 | 98.95653534 | 98.96810913 | 99.00802612 | 98.95082092
2842.5 | 98.95938873 | 99.24317932 | 98.97823334 | 99.59794617
2842 | 99.04425812 | 99.00900269 | 99.27381897 | 99.1939621
2841.5 | 98.5745163 | 98.71631622 | 98.94359589 | 98.66615295
2841 | 98.78231049 | 98.97635651 | 98.90164185 | 99.33868408
2840.5 | 98.94523621 | 99.37426758 | 98.94715881 | 99.08679962
2840 | 98.99819183 | 99.20391083 | 99.22360229 | 99.25215149
2839.5 | 98.69665527 | 98.98329926 | 98.96860504 | 99.14334106
2839 | 98.86962891 | 99.30259705 | 98.98436737 | 98.81941223
2838.5 | 99.24942017 | 98.97835541 | 98.93322754 | 98.89176178
2838 | 98.96318817 | 99.24185944 | 99.22799683 | 99.46710205
2837.5 | 99.11800385 | 99.06169891 | 99.07745361 | 99.31608582
2837 | 99.05875397 | 99.11006165 | 99.2288208 | 99.00762177
2836.5 | 98.98138428 | 99.61081696 | 99.22341919 | 99.27241516
2836 | 98.62000275 | 98.31134033 | 98.92282867 | 99.03231812
2835.5 | 98.66355133 | 98.95767212 | 99.13331604 | 99.10285187
2835 | 99.20451355 | 99.03658295 | 99.3655014 | 99.09156799
2834.5 | 98.97571564 | 98.94778442 | 98.93004608 | 99.25056458
2834 | 98.98015594 | 99.36126709 | 99.09249115 | 99.09093475
2833.5 | 98.94937134 | 98.95889282 | 99.0885849 | 98.95315552
2833 | 98.5368042 | 98.8560257 | 98.73751068 | 99.06524658
2832.5 | 98.67837524 | 98.98945618 | 98.95962524 | 98.62560272
2832 | 98.86791992 | 99.38314819 | 99.16169739 | 98.89775085
2831.5 | 98.93979645 | 99.17985535 | 99.00398254 | 99.17889404
2831 | 98.64976501 | 98.78207397 | 98.69228363 | 98.87775421
2830.5 | 98.84793854 | 99.35490417 | 99.11138153 | 99.3290329
2830 | 99.36754608 | 99.54470062 | 99.37715149 | 99.4434433
2829.5 | 99.02342224 | 99.09239197 | 99.19210052 | 99.20782471
2829 | 98.79740143 | 98.9752121 | 98.97374725 | 98.95926666
2828.5 | 99.08945465 | 99.17202759 | 99.01786804 | 98.73595428
2828 | 99.08179474 | 99.67385864 | 99.37236023 | 99.33213043
2827.5 | 98.59092712 | 98.65429688 | 98.84287262 | 98.8607254
2827 | 99.12252808 | 99.49697876 | 99.51277161 | 99.56302643
2826.5 | 99.005867 | 99.28554535 | 99.26870728 | 99.15576172
2826 | 98.73800659 | 98.89260864 | 98.60394287 | 98.85110474
2825.5 | 98.3781662 | 98.93328857 | 98.94367218 | 99.16027069
2825 | 99.10010529 | 98.84984589 | 99.01120758 | 99.28394318
2824.5 | 98.97359467 | 99.34522247 | 98.84606934 | 99.23377991
2824 | 98.88024902 | 98.8087616 | 98.94454956 | 98.92102814
2823.5 | 98.78369904 | 98.73032379 | 99.15970612 | 98.83332062
2823 | 98.87082672 | 98.98363495 | 98.89115906 | 98.89783478
2822.5 | 98.80636597 | 99.06007385 | 99.17732239 | 99.15247345
2822 | 99.20056152 | 99.05203247 | 99.25987244 | 99.21775818
2821.5 | 98.81041718 | 98.96891022 | 98.88673401 | 98.75661469
2821 | 99.09855652 | 99.17139435 | 99.16093445 | 99.59044647
2820.5 | 99.2997818 | 99.35569763 | 99.35922241 | 99.07706451
2820 | 98.87837982 | 98.61049652 | 99.07203674 | 98.83803558
2819.5 | 99.15624237 | 99.06847382 | 99.0741806 | 99.06106567
2819 | 99.2266922 | 99.52072906 | 99.28660583 | 99.32631683
2818.5 | 98.80162811 | 98.90979767 | 99.17469788 | 99.42732239
2818 | 98.69551086 | 99.09372711 | 98.57852173 | 98.92262268
2817.5 | 98.87675476 | 99.16268921 | 98.93171692 | 99.14068604
2817 | 98.89794922 | 98.96632385 | 99.29678345 | 99.20034027
2816.5 | 98.77825165 | 98.78846741 | 98.88525391 | 99.09282684
2816 | 98.76266479 | 98.70154572 | 98.89936829 | 98.87339783
2815.5 | 99.02758026 | 99.03221893 | 98.97375488 | 99.16053009
2815 | 99.21295166 | 98.84421539 | 99.31774902 | 99.08110046
2814.5 | 98.71972656 | 98.69792175 | 98.6763382 | 98.75786591
2814 | 98.76553345 | 99.18798065 | 99.06171417 | 98.88603973
2813.5 | 98.64102936 | 98.81991577 | 98.75124359 | 98.7565155
2813 | 98.90544891 | 99.05995941 | 98.87585449 | 99.42099762
2812.5 | 99.16940308 | 99.33623505 | 99.12123871 | 99.24442291
2812 | 99.41349792 | 99.52259064 | 99.02021027 | 99.38037109
2811.5 | 99.23488617 | 98.99249268 | 99.10040283 | 99.1688385
2811 | 98.95876312 | 98.96825409 | 98.86290741 | 99.06886292
2810.5 | 99.07170105 | 98.69848633 | 99.09087372 | 99.25086975
2810 | 98.63021088 | 98.95384216 | 98.84156036 | 99.3453064
2809.5 | 98.91149902 | 98.86885834 | 99.07920074 | 99.15675354
2809 | 98.47499084 | 98.90396118 | 98.86016083 | 99.30008698
2808.5 | 99.10971832 | 99.45345306 | 99.21531677 | 99.11677551
2808 | 99.28444672 | 99.55232239 | 99.56756592 | 99.30706024
2807.5 | 99.13968658 | 99.15842438 | 99.01663208 | 99.10647583
2807 | 98.98123169 | 99.05360413 | 98.7529068 | 99.07608032
2806.5 | 98.92855835 | 99.09159851 | 99.28070068 | 98.88647461
2806 | 99.31529999 | 99.02587891 | 98.99279022 | 99.13176727
2805.5 | 98.86813354 | 98.90654755 | 99.13309479 | 99.29695892
2805 | 99.27883148 | 99.0688324 | 99.22569275 | 99.41667938
2804.5 | 99.06850433 | 99.3035202 | 99.40005493 | 98.91238403
2804 | 98.6638031 | 99.09633636 | 99.21854401 | 98.98326111
2803.5 | 98.71315765 | 98.90319824 | 98.89496613 | 98.84301758
2803 | 98.7746048 | 99.30751038 | 99.11314392 | 99.27276611
2802.5 | 99.14768219 | 99.14042664 | 98.95095062 | 98.74494934
2802 | 98.97843933 | 99.11839294 | 99.06684875 | 99.05702209
2801.5 | 98.81907654 | 98.98116302 | 98.92443085 | 98.29933167
2801 | 98.77542877 | 99.03783417 | 98.99829102 | 99.46949768
2800.5 | 98.75744629 | 98.84159851 | 98.72705078 | 98.71528625
2800 | 98.89311218 | 99.19464111 | 99.33442688 | 98.95907593
2799.5 | 99.14110565 | 99.13478851 | 99.14213562 | 99.1292038
2799 | 99.14468384 | 99.4877243 | 99.47948456 | 99.61768341
2798.5 | 98.8765564 | 98.84364319 | 98.99246979 | 99.03561401
2798 | 98.98576355 | 99.74495697 | 99.46743011 | 99.47731781
2797.5 | 99.04827881 | 98.94320679 | 99.16571045 | 98.98857117
2797 | 99.10243988 | 98.74560547 | 99.13278198 | 99.3102951
2796.5 | 99.36761475 | 98.99162292 | 99.23766327 | 98.93814087
2796 | 99.10575104 | 99.0701828 | 99.40242767 | 99.37918091
2795.5 | 98.50604248 | 99.66349792 | 99.23368835 | 98.99269104
2795 | 98.76290894 | 98.58696747 | 99.1658783 | 99.00347137
2794.5 | 98.6544342 | 98.37664032 | 98.98096466 | 98.67670441
2794 | 98.68756866 | 98.94020081 | 99.19260406 | 98.75286102
2793.5 | 98.63954926 | 98.72211456 | 98.73057556 | 99.09637451
2793 | 99.01154327 | 98.60074615 | 98.57244873 | 98.54737854
2792.5 | 98.36094666 | 98.49516296 | 98.52359009 | 98.37955475
2792 | 99.10189056 | 98.90971375 | 98.82995605 | 99.35990906
2791.5 | 98.431427 | 98.67375183 | 98.49416351 | 98.56890106
2791 | 98.71417999 | 98.7696228 | 99.09329987 | 99.02322388
2790.5 | 98.79353333 | 99.1286087 | 98.97751617 | 98.91335297
2790 | 98.44410706 | 98.49339294 | 98.95685577 | 98.93004608
2789.5 | 98.72151947 | 98.96108246 | 98.71083069 | 99.00156403
2789 | 98.87224579 | 98.93526459 | 98.54011536 | 98.9601059
2788.5 | 99.49221802 | 98.82171631 | 98.81784821 | 98.97159576
2788 | 98.82659149 | 98.81220245 | 99.2603302 | 98.57408142
2787.5 | 99.4317627 | 99.06373596 | 99.34531403 | 99.3062439
2787 | 98.76690674 | 99.12509918 | 98.95127106 | 99.48690796
2786.5 | 99.01301575 | 98.85009766 | 98.80840302 | 99.11353302
2786 | 98.82357788 | 98.71733093 | 98.78778076 | 99.09184265
2785.5 | 98.7122879 | 98.61962128 | 98.82652283 | 98.69115448
2785 | 99.18673706 | 99.02625275 | 99.05802917 | 98.69424438
2784.5 | 99.05440521 | 99.15353394 | 99.42571259 | 98.9125824
2784 | 98.70372772 | 98.52983856 | 98.8563385 | 98.78443146
2783.5 | 98.8350296 | 98.81455231 | 99.72414398 | 98.83190155
2783 | 98.80001831 | 98.90161896 | 99.16068268 | 98.97374725
2782.5 | 99.5269928 | 98.99102783 | 99.29592896 | 99.54933167
2782 | 98.98625946 | 99.4285965 | 99.13692474 | 99.21277618
2781.5 | 98.85784912 | 99.01073456 | 99.19391632 | 98.69441223
2781 | 98.69689941 | 99.38024902 | 98.96846008 | 99.79476166
2780.5 | 99.0975647 | 99.21151733 | 99.41742706 | 98.84169006
2780 | 98.95530701 | 98.97549438 | 98.83386993 | 98.65123749
2779.5 | 99.37482452 | 99.35479736 | 99.63495636 | 99.70858765
2779 | 99.29211426 | 98.82015228 | 99.33246613 | 98.877388
2778.5 | 98.9907074 | 98.89958191 | 98.78747559 | 99.06858826
2778 | 98.72252655 | 99.04930878 | 99.21193695 | 98.90039063
2777.5 | 99.65666199 | 99.12725067 | 99.09394836 | 99.21492004
2777 | 99.56419373 | 99.86723328 | 99.8891449 | 99.49004364
2776.5 | 98.54812622 | 98.66464996 | 98.97734833 | 98.77855682
2776 | 98.62939453 | 99.0476532 | 99.11349487 | 99.19799805
2775.5 | 98.4654007 | 98.38931274 | 99.21228027 | 99.13230133
2775 | 98.46495056 | 99.08977509 | 99.52199554 | 99.52622223
2774.5 | 98.56355286 | 98.26729584 | 98.78108215 | 98.46871185
2774 | 99.01099396 | 98.83408356 | 98.80434418 | 98.86993408
2773.5 | 98.68941498 | 98.08518982 | 98.56871796 | 98.75951385
2773 | 99.37039185 | 99.39857483 | 99.3345108 | 99.67681122
2772.5 | 98.7935257 | 98.94526672 | 99.18367004 | 98.88951874
2772 | 98.8065033 | 99.25649261 | 99.48835754 | 100.0383148
2771.5 | 98.86108398 | 98.52310944 | 99.05367279 | 98.8442688
2771 | 99.70676422 | 99.2794342 | 98.81640625 | 99.12182617
2770.5 | 98.50534058 | 99.03647614 | 99.16248322 | 98.6825943
2770 | 99.10290527 | 98.9067688 | 99.55179596 | 99.42034149
2769.5 | 99.60041046 | 99.52159882 | 99.81575012 | 99.31591034
2769 | 98.50280762 | 98.69564819 | 98.89395142 | 98.11278534
2768.5 | 100.0019531 | 99.22115326 | 99.63796234 | 100.0580215
2768 | 98.78662109 | 99.64886475 | 99.18807983 | 99.02576447
2767.5 | 98.93389893 | 99.01184845 | 98.69864655 | 98.68765259
2767 | 98.48723602 | 99.45550537 | 99.35286713 | 99.43617249
2766.5 | 98.89589691 | 98.71252441 | 99.03286743 | 98.68776703
2766 | 98.64772797 | 98.46697998 | 98.86465454 | 98.45179749
2765.5 | 98.32209015 | 98.73770142 | 99.21382904 | 99.25114441
2765 | 98.79614258 | 98.95745087 | 99.05960083 | 99.29468536
2764.5 | 98.95922089 | 99.08421326 | 99.05997467 | 98.25773621
2764 | 98.84230042 | 99.29693604 | 99.52965546 | 99.07550049
2763.5 | 98.55698395 | 99.15188599 | 98.76557159 | 99.60932159
2763 | 99.32090759 | 99.87940979 | 99.45941162 | 99.60229492
2762.5 | 98.6730957 | 99.19790649 | 99.17527771 | 99.51461792
2762 | 99.37756348 | 99.87954712 | 99.43069458 | 99.31555176
2761.5 | 98.79077911 | 98.61187744 | 98.93504333 | 98.6248703
2761 | 98.59145355 | 99.27379608 | 99.24295807 | 99.9621048
2760.5 | 98.59764862 | 99.06919098 | 99.05182648 | 99.55480194
2760 | 98.32740784 | 98.99945068 | 99.02857208 | 98.36117554
2759.5 | 98.98106384 | 99.64813232 | 99.40159607 | 99.64112854
2759 | 98.61143494 | 98.91786957 | 99.00075531 | 98.9580307
2758.5 | 98.47930908 | 98.40022278 | 98.19989777 | 98.63354492
2758 | 99.02419281 | 99.56415558 | 99.07846832 | 99.84350586
2757.5 | 99.61888123 | 99.450737 | 99.5083313 | 99.53780365
2757 | 99.24794769 | 99.3419342 | 99.28692627 | 99.38477325
2756.5 | 98.4417038 | 98.65892792 | 98.88349152 | 99.14221954
2756 | 98.64751434 | 99.51386261 | 99.2308197 | 99.09051514
2755.5 | 98.87265015 | 99.65805054 | 99.14519501 | 99.4158783
2755 | 99.42541504 | 99.19192505 | 98.70778656 | 99.08702087
2754.5 | 98.84645081 | 99.36856842 | 99.10751343 | 98.9276123
2754 | 99.29825592 | 98.88037872 | 99.01721191 | 99.21717834
2753.5 | 98.74675751 | 99.33812714 | 99.69735718 | 99.74053192
2753 | 98.68610382 | 99.10957336 | 99.1024704 | 99.62065125
2752.5 | 98.64933777 | 98.85568237 | 98.92028046 | 99.07879639
2752 | 98.80770111 | 98.7072525 | 98.97229767 | 99.31079102
2751.5 | 98.77986145 | 98.94487 | 99.16664124 | 98.95160675
2751 | 98.95141602 | 98.96250153 | 99.0382309 | 99.65547943
2750.5 | 98.59770203 | 99.22388458 | 99.02763367 | 98.76519012
2750 | 99.40431213 | 99.71516418 | 99.09555054 | 99.69713593
2749.5 | 98.98773193 | 98.30189514 | 99.19742584 | 98.98165894
2749 | 99.74625397 | 99.93693542 | 99.93467712 | 99.43554688
2748.5 | 98.93522644 | 98.71385956 | 98.9169693 | 98.73397064
2748 | 98.81971741 | 99.30911255 | 99.14987946 | 99.34685516
2747.5 | 99.24749756 | 98.91335297 | 99.22200775 | 98.72642517
2747 | 98.71485138 | 99.40355682 | 99.01462555 | 99.63465118
2746.5 | 98.89176178 | 98.78923035 | 99.08154297 | 99.04972839
2746 | 99.32824707 | 99.66140747 | 99.38072205 | 99.22801971
2745.5 | 99.11711121 | 99.37442017 | 99.41156769 | 99.62354279
2745 | 99.56070709 | 99.51779175 | 99.35871124 | 99.20895386
2744.5 | 98.57699585 | 99.34848785 | 99.31616974 | 99.04997253
2744 | 99.02753448 | 99.51917267 | 99.49066162 | 99.45139313
2743.5 | 99.0841217 | 98.86599731 | 99.20832062 | 99.83233643
2743 | 98.44902802 | 98.65022278 | 98.76528931 | 99.43034363
2742.5 | 99.72110748 | 99.85306549 | 99.57701111 | 98.73741913
2742 | 98.56721497 | 99.27244568 | 99.73410034 | 99.75826263
2741.5 | 99.31607056 | 99.45061493 | 99.45219421 | 99.32505798
2741 | 98.01811218 | 98.74642181 | 98.8853302 | 98.61250305
2740.5 | 98.6648941 | 99.16925049 | 99.06487274 | 98.70432281
2740 | 98.79346466 | 98.52419281 | 99.48464966 | 99.02752686
2739.5 | 99.11318207 | 98.99354553 | 99.17419434 | 99.14134216
2739 | 99.03246307 | 99.04085541 | 99.02062988 | 99.25483704
2738.5 | 99.12121582 | 99.13220978 | 99.48418427 | 99.42185974
2738 | 98.43740082 | 99.29959869 | 99.15311432 | 98.78070831
2737.5 | 98.85453033 | 98.79936218 | 98.97006989 | 99.1206131
2737 | 98.73985291 | 98.47885895 | 98.67887878 | 99.24154663
2736.5 | 99.26957703 | 99.01741028 | 98.91719055 | 98.58486938
2736 | 98.86697388 | 98.80781555 | 99.28483582 | 99.19836426
2735.5 | 99.38741302 | 99.12135315 | 98.98910522 | 99.40392303
2735 | 98.32505035 | 98.9990921 | 99.33084869 | 99.0168457
2734.5 | 99.2022934 | 99.10832977 | 99.67993164 | 98.95254517
2734 | 99.55794525 | 99.18486786 | 99.01611328 | 99.52471161
2733.5 | 99.0856781 | 99.57620239 | 99.41094971 | 99.57196045
2733 | 99.25892639 | 98.44100189 | 99.22415161 | 99.48667145
2732.5 | 99.33624268 | 99.49562836 | 99.23656464 | 99.15201569
2732 | 98.88054657 | 99.36820221 | 99.2144928 | 99.65391541
2731.5 | 98.80669403 | 99.37620544 | 99.63726807 | 99.58859253
2731 | 99.33883667 | 99.11995697 | 99.37508392 | 98.9682312
2730.5 | 98.46868896 | 98.40561676 | 98.65557098 | 98.85187531
2730 | 99.05244446 | 98.99195862 | 99.10957336 | 99.00588989
2729.5 | 99.59729004 | 99.28452301 | 99.31971741 | 99.50601196
2729 | 99.16555023 | 99.21754456 | 99.51886749 | 99.59461975
2728.5 | 98.68070221 | 98.61837006 | 98.4029007 | 98.53456879
2728 | 98.6368866 | 99.11262512 | 99.42502594 | 99.56427002
2727.5 | 98.44268799 | 98.59700012 | 98.77488708 | 98.61563873
2727 | 98.78629303 | 99.01698303 | 99.17552185 | 98.92801666
2726.5 | 99.0167923 | 99.15792847 | 99.57358551 | 99.05414581
2726 | 99.43685913 | 98.51790619 | 99.3538208 | 98.81865692
2725.5 | 98.56737518 | 98.73556519 | 98.98686981 | 98.83716583
2725 | 99.28343964 | 98.97894287 | 99.61328888 | 99.15879059
2724.5 | 99.14521027 | 99.59702301 | 99.2321167 | 99.31767273
2724 | 99.22394562 | 99.14333344 | 99.04490662 | 99.09080505
2723.5 | 99.05876923 | 99.31272125 | 99.28511047 | 98.96239471
2723 | 98.26954651 | 98.68997192 | 98.80567169 | 98.39006805
2722.5 | 99.45976257 | 99.56897736 | 99.86988068 | 99.41095734
2722 | 99.01419067 | 98.68478394 | 98.74681854 | 99.40505219
2721.5 | 99.42476654 | 99.1063385 | 98.86546326 | 99.13347626
2721 | 98.77946472 | 98.84955597 | 98.91125488 | 99.39533234
2720.5 | 98.8956604 | 99.32233429 | 99.26679993 | 99.49734497
2720 | 98.41633606 | 99.13677216 | 98.4553299 | 99.13912201
2719.5 | 98.61503601 | 99.0561676 | 99.13745117 | 99.17591095
2719 | 99.31576538 | 99.51563263 | 99.32080078 | 99.30265045
2718.5 | 99.09513855 | 98.94805145 | 99.14943695 | 99.45800781
2718 | 98.92292786 | 99.19799805 | 99.48950195 | 99.36445618
2717.5 | 99.08033752 | 99.14710236 | 99.31817627 | 98.70983124
2717 | 98.6587677 | 99.43302917 | 98.68534088 | 99.16684723
2716.5 | 99.02670288 | 99.54748535 | 99.43188477 | 99.96170044
2716 | 98.65874481 | 98.5940094 | 98.58877563 | 98.7721405
2715.5 | 99.01888275 | 99.23682404 | 98.74799347 | 98.27736664
2715 | 99.44151306 | 99.41652679 | 99.55075836 | 99.82516479
2714.5 | 98.98152924 | 98.46977234 | 99.24005127 | 99.10764313
2714 | 99.35129547 | 98.97904205 | 99.33213043 | 99.23590088
2713.5 | 99.01318359 | 99.06158447 | 98.94018555 | 99.53617096
2713 | 98.98243713 | 99.81069946 | 98.94012451 | 98.72088623
2712.5 | 99.60202789 | 98.89170837 | 99.57487488 | 99.56214142
2712 | 99.04550934 | 99.1137619 | 99.14078522 | 98.97470093
2711.5 | 99.07607269 | 98.99829102 | 99.27510071 | 99.29999542
2711 | 99.30098724 | 98.81214142 | 99.22767639 | 99.53152466
2710.5 | 99.66347504 | 99.53864288 | 99.29198456 | 99.37786102
2710 | 98.75461578 | 98.88696289 | 99.31134033 | 99.34285736
2709.5 | 99.04903412 | 98.33349609 | 99.01464844 | 99.05963135
2709 | 98.89044952 | 98.96567535 | 99.23488617 | 99.10765076
2708.5 | 98.73312378 | 99.02796936 | 99.10364532 | 98.67735291
2708 | 99.14925385 | 98.57775116 | 99.20662689 | 99.3580246
2707.5 | 98.61802673 | 98.26499176 | 98.63755798 | 98.478302
2707 | 98.87381744 | 98.78107452 | 98.77004242 | 98.82658386
2706.5 | 98.6905365 | 98.89496613 | 98.87398529 | 98.77851868
2706 | 98.64542389 | 98.9121933 | 99.22431946 | 98.97800446
2705.5 | 98.69069672 | 98.80350494 | 99.11698151 | 98.81252289
2705 | 99.05778503 | 99.49150085 | 99.19598389 | 99.16989136
2704.5 | 98.43314362 | 99.35500336 | 99.32551575 | 98.97336578
2704 | 99.18356323 | 99.18865204 | 99.59202576 | 99.28133392
2703.5 | 99.06755066 | 99.14169312 | 99.14717865 | 99.64606476
2703 | 98.91029358 | 99.44069672 | 99.22887421 | 99.2900238
2702.5 | 99.06031799 | 98.81273651 | 99.15647888 | 99.57991791
2702 | 98.82966614 | 99.01178741 | 99.27336884 | 99.23549652
2701.5 | 99.05870819 | 99.30706787 | 98.98786926 | 99.5795517
2701 | 99.26494598 | 99.19441986 | 99.57120514 | 99.16870117
2700.5 | 98.93321228 | 99.15113068 | 99.16751099 | 99.66125488
2700 | 99.31768799 | 98.97077179 | 99.35653687 | 99.40014648
2699.5 | 98.81884766 | 98.76286316 | 99.26367188 | 99.33094025
2699 | 99.25512695 | 99.14006042 | 99.35845184 | 98.95586395
2698.5 | 99.18001556 | 99.36764526 | 99.1893158 | 99.55097198
2698 | 98.7967453 | 98.69356537 | 98.92333984 | 98.99233246
2697.5 | 99.19779968 | 99.20101166 | 99.33218384 | 99.58451843
2697 | 98.86325836 | 98.79800415 | 99.04772949 | 99.03734589
2696.5 | 98.90356445 | 98.91544342 | 99.48932648 | 99.14479065
2696 | 98.77448273 | 98.93265533 | 98.97734833 | 99.19445801
2695.5 | 99.31865692 | 98.98726654 | 99.25424194 | 99.07163239
2695 | 98.62151337 | 98.94778442 | 98.90892029 | 98.85340118
2694.5 | 99.125 | 98.99642181 | 99.47490692 | 99.40886688
2694 | 99.02301788 | 99.38697052 | 99.76404572 | 99.22398376
2693.5 | 99.08137512 | 99.585495 | 99.29506683 | 99.81685638
2693 | 98.88943481 | 98.86351013 | 99.19458008 | 99.52643585
2692.5 | 99.3855896 | 98.95471191 | 99.16365814 | 99.30995941
2692 | 98.89726257 | 98.46126556 | 98.88491058 | 99.10536194
2691.5 | 99.19358826 | 98.89122009 | 99.40086365 | 99.29644775
2691 | 99.0800705 | 99.25740814 | 99.09159088 | 98.98490143
2690.5 | 99.30265808 | 98.86432648 | 98.97209167 | 99.09805298
2690 | 99.14797211 | 99.20132446 | 98.69574738 | 99.6807251
2689.5 | 99.24456787 | 99.1157608 | 99.15487671 | 99.17451477
2689 | 99.03377533 | 99.00553131 | 99.23910522 | 99.55805206
2688.5 | 99.09034729 | 99.24769592 | 99.04801941 | 98.73470306
2688 | 99.12239075 | 98.88848114 | 99.19081879 | 98.95370483
2687.5 | 99.12403107 | 99.36372375 | 99.17019653 | 99.13331604
2687 | 98.43294525 | 98.33159637 | 98.75419617 | 98.94464874
2686.5 | 99.44683075 | 99.4516983 | 99.43625641 | 99.13352966
2686 | 98.73448181 | 98.9134903 | 99.05484009 | 99.00421143
2685.5 | 98.91174316 | 99.03127289 | 98.95033264 | 99.28132629
2685 | 98.99514008 | 99.31757355 | 98.99333954 | 99.24494934
2684.5 | 98.83955383 | 99.1569519 | 99.36244202 | 99.05930328
2684 | 98.13737488 | 98.97018433 | 99.05962372 | 98.54794312
2683.5 | 98.72232056 | 98.858078 | 98.47560883 | 98.41619873
2683 | 99.1386795 | 98.70822906 | 98.96782684 | 99.39044952
2682.5 | 98.83274078 | 99.46767426 | 99.45226288 | 99.28912354
2682 | 99.27903748 | 99.06607056 | 99.17520142 | 99.41061401
2681.5 | 98.95339966 | 98.98569489 | 99.06576538 | 99.41957855
2681 | 98.68618774 | 99.20617676 | 99.07045746 | 99.1914444
2680.5 | 98.96877289 | 98.78012085 | 99.24043274 | 99.36464691
2680 | 98.91403198 | 98.79424286 | 99.19947052 | 98.89770508
2679.5 | 98.27199554 | 99.38428497 | 98.97440338 | 99.23636627
2679 | 98.97554779 | 99.05027771 | 98.86639404 | 99.28353119
2678.5 | 98.37473297 | 99.06528473 | 99.01119232 | 98.99771881
2678 | 99.02108765 | 99.77230835 | 99.6083374 | 99.35287476
2677.5 | 98.93172455 | 99.24508667 | 99.41854858 | 99.85977173
2677 | 98.74222565 | 98.80409241 | 98.89311981 | 99.4384079
2676.5 | 99.73722839 | 99.3754425 | 99.07949829 | 99.61513519
2676 | 99.39535522 | 98.82434845 | 98.97771454 | 99.40620422
2675.5 | 99.01984406 | 99.35689545 | 99.00933075 | 99.00504303
2675 | 98.78826141 | 99.00324249 | 99.09941101 | 99.43410492
2674.5 | 99.11679077 | 98.88795471 | 99.4104538 | 99.5803833
2674 | 98.97351837 | 99.01596832 | 99.35127258 | 98.9705658
2673.5 | 98.69582367 | 99.66348267 | 99.2375946 | 98.83522034
2673 | 99.28137207 | 98.99648285 | 99.77966309 | 99.46958923
2672.5 | 98.95278931 | 98.68287659 | 98.91130829 | 99.22328949
2672 | 98.61164093 | 98.15566254 | 98.98434448 | 98.69061279
2671.5 | 98.98241425 | 98.83177185 | 98.70159149 | 98.83386993
2671 | 99.19927979 | 99.7736969 | 98.90026093 | 99.45613098
2670.5 | 97.99256134 | 98.91740417 | 98.95014954 | 98.97516632
2670 | 98.85661316 | 98.95321655 | 98.76794434 | 99.26483154
2669.5 | 98.57994843 | 99.358284 | 99.01670074 | 99.03482819
2669 | 98.7219696 | 98.76901245 | 99.21179199 | 99.57059479
2668.5 | 99.21762085 | 98.70435333 | 99.10042572 | 99.31001282
2668 | 99.24701691 | 98.52347565 | 99.20457458 | 99.19676971
2667.5 | 98.79105377 | 98.88710022 | 98.5881958 | 99.0863266
2667 | 98.98361206 | 99.31957245 | 99.02206421 | 99.43001556
2666.5 | 98.42679596 | 98.53879547 | 98.63059998 | 98.89128876
2666 | 99.41431427 | 99.48882294 | 99.2896347 | 99.23639679
2665.5 | 99.20628357 | 98.66732788 | 99.53786469 | 99.30478668
2665 | 98.96858215 | 99.39757538 | 99.23178101 | 99.31127167
2664.5 | 99.23096466 | 98.89208984 | 99.60249329 | 99.84098816
2664 | 98.9732132 | 98.85175323 | 98.85987854 | 99.19741821
2663.5 | 99.20598602 | 99.0940094 | 99.34558105 | 98.86827087
2663 | 98.41346741 | 98.69818115 | 99.27542114 | 98.87174225
2662.5 | 99.00088501 | 99.4834671 | 99.32977295 | 99.19747925
2662 | 99.23230743 | 99.33588409 | 99.06802368 | 99.17938232
2661.5 | 99.06669617 | 99.61934662 | 99.24460602 | 99.38339233
2661 | 98.93238068 | 99.41636658 | 99.17237854 | 99.20373535
2660.5 | 99.12723541 | 99.42127228 | 99.22982788 | 99.41091919
2660 | 98.69176483 | 98.60353851 | 99.14697266 | 98.76184845
2659.5 | 98.94842529 | 99.09102631 | 98.9466095 | 98.8881073
2659 | 99.05124664 | 98.91675568 | 99.11096954 | 99.18887329
2658.5 | 99.24944305 | 98.95555878 | 98.91220856 | 99.14763641
2658 | 98.74758148 | 99.01758575 | 98.9135437 | 99.09832001
2657.5 | 98.94785309 | 99.00087738 | 99.24524689 | 98.9888916
2657 | 99.07583618 | 99.01669312 | 99.2102356 | 99.32797241
2656.5 | 99.00322723 | 99.2905426 | 98.94056702 | 99.16007233
2656 | 99.03193665 | 98.9407959 | 98.85688019 | 99.05319977
2655.5 | 99.00524902 | 99.0329361 | 99.33678436 | 99.25934601
2655 | 99.11318207 | 98.98928833 | 99.15971375 | 99.37699127
2654.5 | 98.95302582 | 99.10142517 | 99.17584991 | 99.13064575
2654 | 99.04294586 | 99.02072144 | 98.93128967 | 99.07542419
2653.5 | 99.05006409 | 98.98950195 | 99.16600037 | 99.31519318
2653 | 98.92972565 | 99.39677429 | 99.22419739 | 99.22494507
2652.5 | 98.99178314 | 98.9556427 | 99.19828796 | 99.30348206
2652 | 99.06893921 | 99.20106506 | 99.31707764 | 99.10923004
2651.5 | 99.19602966 | 99.06433105 | 99.13774872 | 99.36031342
2651 | 99.03675842 | 99.08543396 | 99.10311127 | 99.332901
2650.5 | 99.14347839 | 99.13900757 | 99.10812378 | 99.2080307
2650 | 99.12944794 | 99.10551453 | 99.06838989 | 99.09716797
2649.5 | 99.31290436 | 99.08969116 | 99.18984985 | 99.14775085
2649 | 99.0242157 | 98.99978638 | 99.15870667 | 99.00543976
2648.5 | 99.0779953 | 99.01696014 | 99.18029022 | 99.27616882
2648 | 99.17004395 | 99.19736481 | 99.16643524 | 99.24867249
2647.5 | 99.14006042 | 99.25260925 | 99.31077576 | 99.11483765
2647 | 99.16383362 | 98.98284912 | 99.17046356 | 99.14767456
2646.5 | 99.06267548 | 99.13996124 | 99.25608826 | 99.22268677
2646 | 99.10368347 | 99.032341 | 99.31433105 | 99.21835327
2645.5 | 99.30950928 | 99.3146286 | 99.27722931 | 99.35176849
2645 | 99.14611816 | 99.15086365 | 99.10945892 | 99.11161804
2644.5 | 98.89315796 | 99.12029266 | 99.17098236 | 99.05937958
2644 | 99.01956177 | 99.13894653 | 99.1097641 | 99.22387695
2643.5 | 99.27053833 | 99.12468719 | 99.28733826 | 99.19458771
2643 | 99.01618195 | 99.03206635 | 99.16279602 | 99.25385284
2642.5 | 99.25695801 | 99.30693817 | 99.29181671 | 99.40219879
2642 | 99.07751465 | 99.15843201 | 99.15167999 | 99.21107483
2641.5 | 99.21042633 | 99.2086792 | 99.51524353 | 99.2310257
2641 | 99.13225555 | 99.20009613 | 99.18535614 | 99.30857086
2640.5 | 99.16732025 | 99.17999268 | 99.32350159 | 99.27213287
2640 | 99.12107086 | 99.25764465 | 99.22520447 | 99.19730377
2639.5 | 99.03167725 | 98.88680267 | 99.0965271 | 99.00548553
2639 | 99.07214355 | 99.05789185 | 99.16972351 | 99.19844055
2638.5 | 99.11606598 | 99.3759613 | 99.25737 | 99.48121643
2638 | 99.14804077 | 99.16665649 | 99.14347839 | 99.11045074
2637.5 | 99.05732727 | 99.26399231 | 99.16671753 | 99.1275177
2637 | 99.21006775 | 99.1534729 | 99.27680206 | 99.34562683
2636.5 | 99.12725067 | 99.28816986 | 99.19393921 | 99.29118347
2636 | 99.2767334 | 99.24862671 | 99.21648407 | 99.30282593
2635.5 | 99.03794861 | 99.24423981 | 99.14610291 | 99.19900513
2635 | 99.01824951 | 99.05358124 | 99.04395294 | 99.39169312
2634.5 | 99.17186737 | 99.38153839 | 99.2951355 | 99.24807739
2634 | 99.07011414 | 99.0243988 | 98.98755646 | 98.95510101
2633.5 | 99.30423737 | 99.11847687 | 99.23122406 | 99.38352966
2633 | 99.02950287 | 99.12721252 | 99.16853333 | 99.23044586
2632.5 | 99.26526642 | 99.17783356 | 99.31588745 | 99.30456543
2632 | 99.05823517 | 99.00939178 | 99.02605438 | 99.23036957
2631.5 | 98.94558716 | 99.04441833 | 99.04685974 | 98.98088837
2631 | 99.36126709 | 99.34555817 | 99.19380188 | 99.30800629
2630.5 | 99.20745087 | 99.27424622 | 99.22673798 | 99.43490601
2630 | 99.10523224 | 98.98442841 | 99.19671631 | 99.29903412
2629.5 | 99.25667572 | 99.27960968 | 99.32553101 | 99.5247879
2629 | 99.3735199 | 99.3081665 | 99.33648682 | 99.14729309
2628.5 | 98.89907074 | 99.09944153 | 98.91135406 | 99.13877106
2628 | 98.86207581 | 99.11505127 | 99.24002838 | 99.24516296
2627.5 | 99.16746521 | 98.98742676 | 99.24806213 | 99.25022888
2627 | 99.13262939 | 99.09843445 | 99.06192017 | 99.25152588
2626.5 | 99.40927124 | 99.35649109 | 99.40882111 | 99.43634796
2626 | 99.06742859 | 99.10334778 | 99.19995117 | 99.2035141
2625.5 | 99.01410675 | 99.20507813 | 99.18305206 | 99.18386078
2625 | 99.04493713 | 99.1872406 | 98.98586273 | 99.08344269
2624.5 | 99.08448792 | 99.35993195 | 99.2642746 | 99.50423431
2624 | 99.30683136 | 99.1931839 | 99.16691589 | 99.16737366
2623.5 | 99.04728699 | 99.13978577 | 99.16629028 | 98.9822464
2623 | 99.31598663 | 99.20598602 | 99.25337219 | 99.33294678
2622.5 | 98.7765274 | 98.91784668 | 98.99528503 | 98.93549347
2622 | 99.15028381 | 98.97621155 | 99.46895599 | 99.20556641
2621.5 | 98.93070221 | 99.04876709 | 99.00894928 | 99.00502777
2621 | 98.94467926 | 99.07013702 | 98.95245361 | 98.94057465
2620.5 | 99.06222534 | 98.97724152 | 99.0059433 | 99.32530212
2620 | 99.16706085 | 99.38287354 | 99.05462646 | 99.27713776
2619.5 | 98.96430206 | 99.09967041 | 99.30729675 | 99.05126953
2619 | 99.40848541 | 99.06253052 | 99.26526642 | 99.34059143
2618.5 | 98.56997681 | 98.73258972 | 98.98105621 | 98.8058548
2618 | 99.170784 | 99.18634033 | 99.25005341 | 99.21105194
2617.5 | 98.95632172 | 99.3325119 | 99.25145721 | 99.17236328
2617 | 99.10450745 | 99.19355774 | 99.24423218 | 99.29111481
2616.5 | 98.88709259 | 99.25650024 | 99.45388031 | 99.20321655
2616 | 99.26634979 | 99.13819885 | 99.28076172 | 99.13697815
2615.5 | 99.31764221 | 99.3037796 | 99.32796478 | 99.15045166
2615 | 99.08068848 | 99.10740662 | 99.08870697 | 99.4540329
2614.5 | 99.39796448 | 99.27815247 | 99.43169403 | 99.22196198
2614 | 98.90655518 | 99.1621933 | 99.12436676 | 99.37068939
2613.5 | 98.7833252 | 99.25349426 | 99.43800354 | 99.15522003
2613 | 99.27519226 | 99.08792114 | 99.22125244 | 99.46009827
2612.5 | 99.02961731 | 99.14389801 | 99.33065796 | 99.3406601
2612 | 99.00305939 | 98.95730591 | 99.15369415 | 99.31159973
2611.5 | 99.14659119 | 99.41817474 | 99.4695282 | 99.47055817
2611 | 99.37167358 | 99.17609406 | 99.37481689 | 99.28166962
2610.5 | 99.14530182 | 99.16192627 | 99.18732452 | 99.42490387
2610 | 99.17857361 | 99.24416351 | 99.11587524 | 98.92684174
2609.5 | 99.09613037 | 99.1437149 | 99.31633759 | 99.55974579
2609 | 99.00511169 | 99.47451019 | 99.23952484 | 99.10865021
2608.5 | 98.90805817 | 99.18215179 | 99.3459549 | 99.0528717
2608 | 98.88421631 | 98.96336365 | 98.95587158 | 98.75370026
2607.5 | 99.18437195 | 99.22438049 | 99.34047699 | 99.2129364
2607 | 99.23402405 | 99.00392914 | 99.41753387 | 99.38713074
2606.5 | 99.05925751 | 98.87245941 | 99.24423981 | 99.22086334
2606 | 99.49723816 | 99.44018555 | 99.42385101 | 99.40119171
2605.5 | 99.21355438 | 99.16912842 | 99.19755554 | 99.17198944
2605 | 98.91487122 | 98.86481476 | 99.0061264 | 99.13748932
2604.5 | 99.20520782 | 99.3921051 | 99.36019897 | 99.48886108
2604 | 99.34323883 | 99.12691498 | 99.04824829 | 99.23557281
2603.5 | 99.12458801 | 99.36782837 | 99.53803253 | 99.50405121
2603 | 98.99227142 | 98.68053436 | 98.74432373 | 99.00052643
2602.5 | 99.10649872 | 99.34341431 | 99.41796112 | 99.21812439
2602 | 99.38833618 | 99.55129242 | 99.37985229 | 99.49665833
2601.5 | 99.05178833 | 99.00995636 | 99.12073517 | 99.13466644
2601 | 99.10540009 | 98.86231232 | 99.09295654 | 99.17166901
2600.5 | 99.02549744 | 99.05010223 | 99.26273346 | 99.39588928
2600 | 98.96721649 | 99.22724915 | 99.08415985 | 99.15454865
2599.5 | 98.86235046 | 99.11946869 | 99.18761444 | 99.39770508
2599 | 99.01707458 | 99.06202698 | 98.78869629 | 99.16908264
2598.5 | 99.11865234 | 99.34397125 | 99.25730896 | 99.40194702
2598 | 98.85661316 | 99.07858276 | 99.13710022 | 99.12765503
2597.5 | 98.89706421 | 98.82730865 | 99.13674927 | 99.16427612
2597 | 98.84222412 | 98.93757629 | 98.8718338 | 98.99686432
2596.5 | 99.17663574 | 98.96999359 | 99.2672348 | 99.05500031
2596 | 98.87729645 | 98.87725067 | 99.02151489 | 98.99241638
2595.5 | 98.99356079 | 99.1762619 | 98.92518616 | 98.93238068
2595 | 99.12944794 | 99.2131424 | 99.1587677 | 99.3077774
2594.5 | 99.24158478 | 99.1696701 | 99.34455109 | 99.28320313
2594 | 99.01864624 | 99.16487885 | 99.01886749 | 99.12896729
2593.5 | 98.98042297 | 99.06758881 | 99.05989075 | 99.04427338
2593 | 99.08586121 | 99.04250336 | 99.07375336 | 99.14312744
2592.5 | 99.07398987 | 99.1085434 | 99.2268219 | 99.2168808
2592 | 99.00344849 | 99.04123688 | 99.24823761 | 99.27818298
2591.5 | 99.07884216 | 99.07317352 | 99.11666107 | 98.9960022
2591 | 99.03393555 | 99.13887787 | 99.36477661 | 99.24033356
2590.5 | 99.0491333 | 98.93257141 | 99.13894653 | 99.43804932
2590 | 98.98978424 | 99.03166199 | 99.32979584 | 99.27774811
2589.5 | 98.87082672 | 99.15865326 | 99.12749481 | 99.04746246
2589 | 99.112854 | 99.17073822 | 99.05283356 | 99.26208496
2588.5 | 99.33647156 | 99.07481384 | 99.36907959 | 99.4546814
2588 | 99.34831238 | 99.23415375 | 99.37317657 | 99.32654572
2587.5 | 99.15675354 | 99.21897125 | 99.3351593 | 99.10400391
2587 | 98.94636536 | 99.10285187 | 99.22675323 | 99.13733673
2586.5 | 99.02007294 | 99.23870087 | 99.17312622 | 99.11528778
2586 | 99.15431976 | 99.15167999 | 99.22606659 | 99.31307983
2585.5 | 99.15579224 | 99.14687347 | 99.0613327 | 99.06459808
2585 | 99.01042175 | 98.90079498 | 99.08674622 | 99.00860596
2584.5 | 99.33045197 | 98.89927673 | 99.19895935 | 99.0953598
2584 | 98.99050903 | 98.89642334 | 99.02865601 | 98.99778748
2583.5 | 99.13376617 | 99.25563812 | 99.34072876 | 99.24718475
2583 | 99.0917511 | 99.20317078 | 99.14198303 | 99.24407959
2582.5 | 99.07898712 | 99.25970459 | 99.3087616 | 99.43384552
2582 | 99.22750092 | 99.09494781 | 98.95513153 | 99.20840454
2581.5 | 99.24671936 | 99.09043884 | 99.36122894 | 99.55478668
2581 | 99.00331879 | 99.08704376 | 99.24266052 | 99.2963028
2580.5 | 99.1693573 | 99.0856781 | 99.13375854 | 99.16682434
2580 | 99.16815186 | 99.07398224 | 99.18288422 | 99.34978485
2579.5 | 98.98990631 | 99.3740387 | 99.20043182 | 99.26721191
2579 | 99.04428864 | 99.16603851 | 99.03837585 | 99.10623932
2578.5 | 99.16130829 | 99.01017761 | 99.18692017 | 99.05123138
2578 | 99.30683136 | 99.23394775 | 99.44417572 | 99.30453491
2577.5 | 99.17761993 | 99.12895203 | 99.39085388 | 99.34392548
2577 | 98.98872375 | 98.96313477 | 99.10262299 | 99.09317017
2576.5 | 99.22402191 | 99.04271698 | 99.12372589 | 99.19221497
2576 | 99.01040649 | 99.04786682 | 99.21166992 | 99.2288208
2575.5 | 98.95508575 | 99.31382751 | 99.11991119 | 98.94326019
2575 | 99.19026947 | 99.29886627 | 99.30767822 | 99.4974823
2574.5 | 99.36601257 | 99.26988983 | 99.32691193 | 99.58756256
2574 | 99.22794342 | 99.18999481 | 99.24784088 | 99.2258606
2573.5 | 99.22281647 | 99.14524841 | 99.22473145 | 99.21042633
2573 | 98.99997711 | 99.26777649 | 99.23141479 | 99.28591156
2572.5 | 99.18418884 | 99.1778717 | 99.30201721 | 99.34339142
2572 | 99.29920197 | 99.10391235 | 99.09197998 | 99.08809662
2571.5 | 99.09389496 | 99.04691315 | 99.22786713 | 99.16558838
2571 | 98.94522095 | 99.14797974 | 98.99915314 | 99.27045441
2570.5 | 99.23899078 | 99.34217072 | 99.33644104 | 99.28675842
2570 | 99.23134613 | 99.28744507 | 99.27529907 | 99.275383
2569.5 | 99.13803101 | 99.2557373 | 99.36397552 | 99.28803253
2569 | 99.34931183 | 99.41869354 | 99.3214798 | 99.35516357
2568.5 | 99.054039 | 99.17915344 | 99.07269287 | 99.17552185
2568 | 99.3555603 | 99.24731445 | 99.32696533 | 99.43453979
2567.5 | 99.0978775 | 99.36837769 | 99.16093445 | 99.30797577
2567 | 99.09835052 | 99.20745087 | 99.2501297 | 99.26906586
2566.5 | 99.21824646 | 99.21162415 | 99.16530609 | 99.22615814
2566 | 99.11623383 | 99.15122986 | 99.07223511 | 99.21124268
2565.5 | 99.22737122 | 99.19029999 | 99.29124451 | 99.21381378
2565 | 99.19339752 | 99.19091797 | 99.14268494 | 99.300354
2564.5 | 99.14454651 | 99.11453247 | 99.10330963 | 99.16274261
2564 | 99.16788483 | 99.23269653 | 99.24266052 | 99.0984726
2563.5 | 99.19707489 | 99.32972717 | 99.29759216 | 99.27282715
2563 | 99.03276825 | 99.13957977 | 99.06460571 | 99.05183411
2562.5 | 99.11717224 | 99.27522278 | 99.05991364 | 99.28470612
2562 | 99.22426605 | 99.22351837 | 99.17201996 | 99.31098938
2561.5 | 99.12876129 | 99.15238953 | 99.21725464 | 99.30017853
2561 | 99.0899353 | 99.2580719 | 99.18554688 | 99.21959686
2560.5 | 99.17549133 | 99.28492737 | 99.27413177 | 99.29627991
2560 | 99.12151337 | 99.12507629 | 99.22921753 | 99.21543884
2559.5 | 99.16656494 | 99.38864899 | 99.35192871 | 99.43058777
2559 | 99.21800232 | 99.19178772 | 99.13370514 | 99.38439941
2558.5 | 99.20489502 | 99.27710724 | 99.2414093 | 99.32757568
2558 | 99.17436218 | 99.23927307 | 99.27377319 | 99.31326294
2557.5 | 99.21354675 | 99.08235931 | 99.21733093 | 99.25526428
2557 | 99.27842712 | 99.18851471 | 99.28837585 | 99.29831696
2556.5 | 99.36071777 | 99.25816345 | 99.35342407 | 99.34862518
2556 | 99.13110352 | 99.25650024 | 99.31625366 | 99.31853485
2555.5 | 99.20983124 | 99.17447662 | 99.20734406 | 99.30508423
2555 | 99.21699524 | 99.2377243 | 99.34522247 | 99.45352173
2554.5 | 99.15646362 | 99.22336578 | 99.1594696 | 99.30127716
2554 | 99.12770844 | 99.18456268 | 99.23999786 | 99.20354462
2553.5 | 99.2026825 | 99.19541168 | 99.32244873 | 99.25764465
2553 | 99.29107666 | 99.33066559 | 99.23931885 | 99.31571198
2552.5 | 99.26507568 | 99.28941345 | 99.35417175 | 99.35786438
2552 | 99.29391479 | 99.27457428 | 99.26824188 | 99.39138031
2551.5 | 99.12916565 | 99.10991669 | 99.15372467 | 99.21075439
2551 | 99.1896286 | 99.1615448 | 99.29003906 | 99.23891449
2550.5 | 99.1456604 | 99.19876099 | 99.12029266 | 99.24747467
2550 | 99.18680573 | 99.18734741 | 99.30664063 | 99.29407501
2549.5 | 99.24201202 | 99.21510315 | 99.27415466 | 99.32878876
2549 | 99.20088959 | 99.155159 | 99.26954651 | 99.23634338
2548.5 | 99.21909332 | 99.32765961 | 99.22454071 | 99.31695557
2548 | 99.20836639 | 99.31214905 | 99.23280334 | 99.36039734
2547.5 | 99.20722961 | 99.27586365 | 99.28366852 | 99.30114746
2547 | 99.24824524 | 99.21672821 | 99.26353455 | 99.37878418
2546.5 | 99.16967773 | 99.2885437 | 99.1650238 | 99.26485443
2546 | 99.21620178 | 99.21248627 | 99.29631805 | 99.32205963
2545.5 | 99.16683197 | 99.11785889 | 99.24830627 | 99.19513702
2545 | 99.23023224 | 99.19282532 | 99.17205811 | 99.32993317
2544.5 | 99.19513702 | 99.31170654 | 99.26047516 | 99.38612366
2544 | 99.24768829 | 99.22595978 | 99.33046722 | 99.32915497
2543.5 | 99.21403503 | 99.27353668 | 99.29123688 | 99.37875366
2543 | 99.2321701 | 99.25691223 | 99.27653503 | 99.35138702
2542.5 | 99.24604797 | 99.24734497 | 99.29185486 | 99.30296326
2542 | 99.23137665 | 99.21216583 | 99.17221832 | 99.20967865
2541.5 | 99.23362732 | 99.27031708 | 99.27386475 | 99.23503113
2541 | 99.22680664 | 99.32363129 | 99.23683167 | 99.36037445
2540.5 | 99.2874527 | 99.17055511 | 99.22077942 | 99.28121948
2540 | 99.21009827 | 99.28453827 | 99.27197266 | 99.21709442
2539.5 | 99.28287506 | 99.21102142 | 99.29636383 | 99.3241272
2539 | 99.08946991 | 99.14746094 | 99.18747711 | 99.22910309
2538.5 | 99.28793335 | 99.32731628 | 99.31541443 | 99.33849335
2538 | 99.23189545 | 99.23665619 | 99.33757782 | 99.27245331
2537.5 | 99.28940582 | 99.30648041 | 99.31446838 | 99.373909
2537 | 99.21770477 | 99.19462585 | 99.19989014 | 99.27950287
2536.5 | 99.29033661 | 99.32595825 | 99.33359528 | 99.39790344
2536 | 99.22173309 | 99.34521484 | 99.26094055 | 99.26494598
2535.5 | 99.30266571 | 99.26074982 | 99.31221008 | 99.38343048
2535 | 99.23847961 | 99.22691345 | 99.2332077 | 99.37298584
2534.5 | 99.29592896 | 99.22966003 | 99.23426056 | 99.3813324
2534 | 99.2444458 | 99.28947449 | 99.22960663 | 99.27764893
2533.5 | 99.26039886 | 99.30097961 | 99.23147583 | 99.34980774
2533 | 99.19683075 | 99.24123383 | 99.23347473 | 99.3447876
2532.5 | 99.24222565 | 99.23020172 | 99.27902222 | 99.3369751
2532 | 99.27440643 | 99.21949768 | 99.27764893 | 99.19669342
2531.5 | 99.25006866 | 99.30537415 | 99.29403687 | 99.36899567
2531 | 99.14315796 | 99.18644714 | 99.17376709 | 99.23068237
2530.5 | 99.16064453 | 99.16432953 | 99.17053986 | 99.26261902
2530 | 99.20661163 | 99.22299957 | 99.25162506 | 99.28038788
2529.5 | 99.14559937 | 99.20847321 | 99.17601776 | 99.22821045
2529 | 99.1807251 | 99.20704651 | 99.24034119 | 99.32548523
2528.5 | 99.19297791 | 99.11432648 | 99.24019623 | 99.2233963
2528 | 99.20064545 | 99.20418549 | 99.2364502 | 99.2324295
2527.5 | 99.19487 | 99.29457855 | 99.21743011 | 99.25525665
2527 | 99.1796875 | 99.22899628 | 99.21408081 | 99.3162384
2526.5 | 99.17527771 | 99.17238617 | 99.20432281 | 99.29901123
2526 | 99.14848328 | 99.15498352 | 99.14685059 | 99.15522003
2525.5 | 99.2364502 | 99.15061188 | 99.18280029 | 99.26133728
2525 | 99.16423798 | 99.12114716 | 99.19687653 | 99.21604919
2524.5 | 99.12953186 | 99.19219971 | 99.18170929 | 99.23466492
2524 | 99.15041351 | 99.18122101 | 99.23403168 | 99.27663422
2523.5 | 99.18160248 | 99.20698547 | 99.1966629 | 99.21353912
2523 | 99.23357391 | 99.21854401 | 99.26548767 | 99.30879974
2522.5 | 99.16636658 | 99.16230774 | 99.1496582 | 99.24825287
2522 | 99.20170593 | 99.20761871 | 99.2556076 | 99.25636292
2521.5 | 99.25209045 | 99.20379639 | 99.22537231 | 99.31576538
2521 | 99.12317657 | 99.16490173 | 99.13960266 | 99.21764374
2520.5 | 99.10170746 | 99.11507416 | 99.17344666 | 99.19587708
2520 | 99.15791321 | 99.1432724 | 99.18024445 | 99.24885559
2519.5 | 99.15331268 | 99.24811554 | 99.17823029 | 99.25284576
2519 | 99.11998749 | 99.10442352 | 99.17396545 | 99.18803406
2518.5 | 99.11995697 | 99.18219757 | 99.25843811 | 99.26493835
2518 | 99.16432953 | 99.21191406 | 99.3008194 | 99.28630066
2517.5 | 99.12451935 | 99.17382813 | 99.16622162 | 99.23788452
2517 | 99.16805267 | 99.15885925 | 99.08022308 | 99.21551514
2516.5 | 99.17061615 | 99.27120972 | 99.24738312 | 99.32276154
2516 | 99.15622711 | 99.24411011 | 99.27311707 | 99.25195313
2515.5 | 99.09792328 | 99.14308167 | 99.16900635 | 99.17224884
2515 | 99.22386932 | 99.24092865 | 99.22625732 | 99.26438141
2514.5 | 99.24180603 | 99.22040558 | 99.25974274 | 99.32188416
2514 | 99.06826019 | 99.1160965 | 99.10751343 | 99.13339233
2513.5 | 99.08535767 | 99.12911987 | 99.15427399 | 99.14871216
2513 | 99.16448975 | 99.21091461 | 99.25595093 | 99.26317596
2512.5 | 99.10165405 | 99.09506226 | 99.17215729 | 99.16716766
2512 | 99.05193329 | 99.16127014 | 99.15128326 | 99.15089417
2511.5 | 99.1279068 | 99.17720795 | 99.17746735 | 99.24098969
2511 | 99.1552124 | 99.2182312 | 99.21878815 | 99.27679443
2510.5 | 99.05142212 | 99.19376373 | 99.17739868 | 99.2074585
2510 | 99.12124634 | 99.07646942 | 99.11991119 | 99.22396851
2509.5 | 99.17228699 | 99.17963409 | 99.27761841 | 99.29946899
2509 | 99.10122681 | 99.16156769 | 99.14677429 | 99.18372345
2508.5 | 99.13607025 | 99.12729645 | 99.18289185 | 99.17302704
2508 | 99.16522217 | 99.13884735 | 99.23226166 | 99.23908234
2507.5 | 99.14099121 | 99.20955658 | 99.13269806 | 99.20568848
2507 | 99.1954422 | 99.22740936 | 99.24238586 | 99.20381927
2506.5 | 99.14057159 | 99.08740234 | 99.16539764 | 99.15125275
2506 | 99.18465424 | 99.18199158 | 99.20877838 | 99.20531464
2505.5 | 99.15459442 | 99.15729523 | 99.193573 | 99.25837708
2505 | 99.12700653 | 99.09895325 | 99.12929535 | 99.17882538
2504.5 | 99.11819458 | 99.18966675 | 99.23400116 | 99.25375366
2504 | 99.19124603 | 99.24336243 | 99.23835754 | 99.20602417
2503.5 | 99.05979919 | 99.09715271 | 99.12047577 | 99.23339844
2503 | 99.25803375 | 99.18460846 | 99.19404602 | 99.21019745
2502.5 | 99.19920349 | 99.16046906 | 99.24687195 | 99.30055237
2502 | 99.11631012 | 99.14674377 | 99.21418762 | 99.18602753
2501.5 | 99.1609726 | 99.18097687 | 99.16494751 | 99.19442749
2501 | 99.15606689 | 99.27677917 | 99.25217438 | 99.24625397
2500.5 | 99.07384491 | 99.12123871 | 99.17064667 | 99.22930908
2500 | 99.13998413 | 99.11778259 | 99.18081665 | 99.23660278
2499.5 | 99.05965424 | 99.14759064 | 99.19475555 | 99.18772888
2499 | 99.15463257 | 99.2433548 | 99.23536682 | 99.25797272
2498.5 | 99.17160797 | 99.12911987 | 99.21421051 | 99.3038559
2498 | 99.21497345 | 99.12039185 | 99.1965332 | 99.20665741
2497.5 | 99.03725433 | 99.09472656 | 99.12528992 | 99.19763184
2497 | 99.14769745 | 99.1720047 | 99.18364716 | 99.2918396
2496.5 | 99.14555359 | 99.15419006 | 99.19693756 | 99.24250793
2496 | 99.15402222 | 99.18875885 | 99.18675995 | 99.28100586
2495.5 | 99.11096954 | 99.14662933 | 99.19961548 | 99.24062347
2495 | 99.10399628 | 99.19319153 | 99.16437531 | 99.13562012
2494.5 | 99.07977295 | 99.13777924 | 99.18991089 | 99.20892334
2494 | 99.17160034 | 99.14543152 | 99.18661499 | 99.24641418
2493.5 | 99.12286377 | 99.14208984 | 99.21147919 | 99.26257324
2493 | 99.08548737 | 99.24677277 | 99.21967316 | 99.25889587
2492.5 | 99.12565613 | 99.16529846 | 99.20719147 | 99.23435974
2492 | 99.17962646 | 99.2027359 | 99.16718292 | 99.2421875
2491.5 | 99.11698914 | 99.13227844 | 99.1769104 | 99.14974976
2491 | 99.13550568 | 99.27719116 | 99.21320343 | 99.16841125
2490.5 | 99.12081146 | 99.17381287 | 99.22731018 | 99.25686646
2490 | 99.16429138 | 99.14896393 | 99.17394257 | 99.24077606
2489.5 | 99.14867401 | 99.20988464 | 99.17343903 | 99.21110535
2489 | 99.0719223 | 99.12724304 | 99.15177155 | 99.1144104
2488.5 | 99.15927124 | 99.23464966 | 99.21665955 | 99.35586548
2488 | 99.16309357 | 99.12198639 | 99.13170624 | 99.13344574
2487.5 | 99.05152893 | 99.07396698 | 99.11930084 | 99.19742584
2487 | 99.09268188 | 99.17764282 | 99.19219971 | 99.19437408
2486.5 | 99.24108887 | 99.25339508 | 99.26781464 | 99.28418732
2486 | 99.20791626 | 99.14344788 | 99.17761993 | 99.21646881
2485.5 | 99.11960602 | 99.15077972 | 99.23022461 | 99.24046326
2485 | 99.06867218 | 99.16426086 | 99.16434479 | 99.29205322
2484.5 | 99.1646347 | 99.21961975 | 99.2097702 | 99.24699402
2484 | 99.09130859 | 99.15073395 | 99.13552094 | 99.20963287
2483.5 | 99.10303497 | 99.16208649 | 99.18797302 | 99.20835114
2483 | 99.13224792 | 99.22837067 | 99.24476624 | 99.24336243
2482.5 | 99.12622833 | 99.25858307 | 99.20602417 | 99.24315643
2482 | 99.14381409 | 99.17124176 | 99.13312531 | 99.24593353
2481.5 | 99.19113159 | 99.17549133 | 99.2025528 | 99.1966095
2481 | 99.16091156 | 99.2545166 | 99.25340271 | 99.28335571
2480.5 | 99.12448883 | 99.19950104 | 99.1601944 | 99.24317169
2480 | 99.11411285 | 99.11301422 | 99.16227722 | 99.17966461
2479.5 | 99.24157715 | 99.13987732 | 99.22775269 | 99.24762726
2479 | 99.12799835 | 99.19584656 | 99.21694183 | 99.33614349
2478.5 | 99.09274292 | 99.11772919 | 99.12504578 | 99.18238831
2478 | 99.11977386 | 99.11920166 | 99.20586395 | 99.23703003
2477.5 | 99.24481201 | 99.20650482 | 99.3160553 | 99.28215027
2477 | 99.08098602 | 99.15736389 | 99.20143127 | 99.20808411
2476.5 | 99.13638306 | 99.13854218 | 99.17121124 | 99.1778183
2476 | 99.08655548 | 99.18211365 | 99.17159271 | 99.22154236
2475.5 | 99.18997192 | 99.21100616 | 99.31327057 | 99.30397034
2475 | 99.19088745 | 99.16718292 | 99.21117401 | 99.22125244
2474.5 | 99.18675995 | 99.27584076 | 99.21647644 | 99.24357605
2474 | 99.11593628 | 99.1795578 | 99.19908905 | 99.25022125
2473.5 | 99.08506775 | 99.09513855 | 99.18257141 | 99.15532684
2473 | 99.16873932 | 99.10595703 | 99.17566681 | 99.26429749
2472.5 | 99.11679077 | 99.16553497 | 99.23829651 | 99.20257568
2472 | 99.03752899 | 99.1714859 | 99.18273163 | 99.22706604
2471.5 | 99.12693787 | 99.12525177 | 99.1566925 | 99.19008636
2471 | 99.14058685 | 99.1140976 | 99.15827942 | 99.21337128
2470.5 | 99.11383057 | 99.11157227 | 99.14165497 | 99.17140198
2470 | 99.07953644 | 99.17486572 | 99.13065338 | 99.21212006
2469.5 | 99.15058899 | 99.09651184 | 99.14981842 | 99.17082214
2469 | 99.17566681 | 99.14427948 | 99.20909882 | 99.24680328
2468.5 | 99.18090057 | 99.15340424 | 99.15027618 | 99.22386169
2468 | 99.06389618 | 99.14951324 | 99.1026535 | 99.1868515
2467.5 | 99.22531891 | 99.1829834 | 99.26933289 | 99.32804871
2467 | 99.21661377 | 99.17993927 | 99.22812653 | 99.27715302
2466.5 | 99.1605072 | 99.14389801 | 99.12324524 | 99.23192596
2466 | 99.16854095 | 99.13562775 | 99.25525665 | 99.26966095
2465.5 | 99.09970093 | 99.13082123 | 99.20687866 | 99.15526581
2465 | 99.07450867 | 99.13503265 | 99.13747406 | 99.24330139
2464.5 | 99.11021423 | 99.08086395 | 99.12982941 | 99.21245575
2464 | 99.09544373 | 99.20696259 | 99.23428345 | 99.19965363
2463.5 | 99.05617523 | 99.06307983 | 99.16378784 | 99.18328857
2463 | 99.14407349 | 99.10258484 | 99.17313385 | 99.19029236
2462.5 | 99.11268616 | 99.15381622 | 99.14613342 | 99.20163727
2462 | 99.02403259 | 99.11955261 | 99.17136383 | 99.16440582
2461.5 | 99.15605927 | 99.12989807 | 99.12358856 | 99.17893219
2461 | 99.08102417 | 99.13002014 | 99.15583038 | 99.23212433
2460.5 | 99.11187744 | 99.15762329 | 99.12552643 | 99.21018219
2460 | 99.14012909 | 99.21468353 | 99.19480896 | 99.22399139
2459.5 | 99.09827423 | 99.16004181 | 99.13723755 | 99.20560455
2459 | 99.19075775 | 99.21533966 | 99.2208252 | 99.29941559
2458.5 | 99.14716339 | 99.07781219 | 99.13356018 | 99.2629776
2458 | 99.21911621 | 99.26351166 | 99.24448395 | 99.27276611
2457.5 | 99.19989014 | 99.16571808 | 99.20021057 | 99.20598602
2457 | 99.11885834 | 99.18630981 | 99.23244476 | 99.30306244
2456.5 | 99.10051727 | 99.12527466 | 99.15540314 | 99.24085999
2456 | 99.17995453 | 99.16835785 | 99.21342468 | 99.2760849
2455.5 | 99.10037994 | 99.1335907 | 99.15409851 | 99.22605133
2455 | 99.15287018 | 99.16414642 | 99.15922546 | 99.24752045
2454.5 | 99.10832214 | 99.05085754 | 99.12823486 | 99.26865387
2454 | 99.07216644 | 99.13990021 | 99.20809174 | 99.19208527
2453.5 | 99.12952423 | 99.19593048 | 99.2351532 | 99.28810883
2453 | 99.12062836 | 99.1999588 | 99.23860931 | 99.30068207
2452.5 | 99.08886719 | 99.06878662 | 99.15697479 | 99.19602966
2452 | 99.05238342 | 99.19127655 | 99.19844818 | 99.16186523
2451.5 | 99.06552124 | 99.13588715 | 99.22711945 | 99.26713562
2451 | 99.17831421 | 99.19151306 | 99.15765381 | 99.26025391
2450.5 | 99.12104797 | 99.1381073 | 99.18086243 | 99.22000122
2450 | 99.12541962 | 99.10678864 | 99.15102386 | 99.13002014
2449.5 | 99.05221558 | 99.20676422 | 99.17274475 | 99.25843048
2449 | 99.12575531 | 99.19048309 | 99.21138 | 99.27122498
2448.5 | 99.02132416 | 99.03483582 | 99.03489685 | 99.14360046
2448 | 99.17363739 | 99.1428299 | 99.24504089 | 99.26072693
2447.5 | 99.14939117 | 99.12805939 | 99.20120239 | 99.1984787
2447 | 99.02700806 | 99.13249207 | 99.11569214 | 99.16796112
2446.5 | 99.11234283 | 99.12070465 | 99.15026093 | 99.24790955
2446 | 99.18183899 | 99.18032837 | 99.21934509 | 99.29407501
2445.5 | 99.08603668 | 99.14892578 | 99.16658783 | 99.18006134
2445 | 99.08258057 | 99.14849091 | 99.13486481 | 99.24252319
2444.5 | 99.08566284 | 99.10295105 | 99.17208862 | 99.31097412
2444 | 99.09658813 | 99.12738037 | 99.17776489 | 99.14579773
2443.5 | 99.16706848 | 99.1763916 | 99.20704651 | 99.22973633
2443 | 99.09062195 | 99.19197845 | 99.16596222 | 99.24428558
2442.5 | 99.15349579 | 99.14561462 | 99.18760681 | 99.21918488
2442 | 99.08706665 | 99.02896118 | 99.08642578 | 99.08460236
2441.5 | 99.13871002 | 99.14871216 | 99.12908173 | 99.22712708
2441 | 99.11166382 | 99.25045013 | 99.20392609 | 99.27829742
2440.5 | 99.13917542 | 99.10691071 | 99.16928101 | 99.24036407
2440 | 99.06286621 | 99.09970856 | 99.21373749 | 99.14974976
2439.5 | 99.1664505 | 99.20646667 | 99.19117737 | 99.25571442
2439 | 99.23355865 | 99.19333649 | 99.2216568 | 99.26216125
2438.5 | 99.13224792 | 99.19116211 | 99.19972992 | 99.20799255
2438 | 99.11696625 | 99.14701843 | 99.15331268 | 99.19777679
2437.5 | 99.23137665 | 99.25101471 | 99.19888306 | 99.29093933
2437 | 99.03392029 | 99.10312653 | 99.07484436 | 99.1546936
2436.5 | 99.04878235 | 99.06719971 | 99.15950012 | 99.18473816
2436 | 99.1602478 | 99.26261902 | 99.26277924 | 99.30130005
2435.5 | 99.17947388 | 99.17094421 | 99.17127991 | 99.23360443
2435 | 99.10332489 | 99.12473297 | 99.15904236 | 99.23265839
2434.5 | 99.19232941 | 99.22476959 | 99.22775269 | 99.2551651
2434 | 99.11149597 | 99.15421295 | 99.18852234 | 99.25048828
2433.5 | 99.14247894 | 99.17266083 | 99.16741943 | 99.15421295
2433 | 98.99974823 | 99.08779907 | 99.03940582 | 99.16595459
2432.5 | 99.20170593 | 99.26844025 | 99.2755661 | 99.19823456
2432 | 99.15336609 | 99.19554901 | 99.19451904 | 99.23191833
2431.5 | 99.12989807 | 99.09659576 | 99.1120224 | 99.22810364
2431 | 99.12085724 | 99.23218536 | 99.21162415 | 99.29388428
2430.5 | 99.1915741 | 99.10619354 | 99.13361359 | 99.20345306
2430 | 99.17292023 | 99.15031433 | 99.21067047 | 99.22478485
2429.5 | 99.01472473 | 99.13552094 | 99.13165283 | 99.19979095
2429 | 99.12565613 | 99.23246765 | 99.22544098 | 99.24388123
2428.5 | 99.16886139 | 99.17390442 | 99.20823669 | 99.27134705
2428 | 99.0646286 | 99.14079285 | 99.15589142 | 99.14664459
2427.5 | 99.14347076 | 99.20814514 | 99.16456604 | 99.25315094
2427 | 99.16614532 | 99.15396881 | 99.18711853 | 99.30813599
2426.5 | 99.15263367 | 99.15654755 | 99.23384094 | 99.29064941
2426 | 99.04611969 | 99.08601379 | 99.05203247 | 99.07434082
2425.5 | 99.12007141 | 99.12375641 | 99.07740021 | 99.1763916
2425 | 99.09035492 | 99.12128448 | 99.15966034 | 99.17993164
2424.5 | 99.02611542 | 99.1046524 | 99.15142059 | 99.08728027
2424 | 99.14634705 | 99.26194763 | 99.19595337 | 99.22570038
2423.5 | 99.12000275 | 99.14579773 | 99.17253876 | 99.18443298
2423 | 99.06925201 | 99.13573456 | 99.19039917 | 99.27271271
2422.5 | 99.07830048 | 99.09547424 | 99.16530609 | 99.22106934
2422 | 99.05236053 | 99.07622528 | 99.08782959 | 99.11396027
2421.5 | 99.11769104 | 99.12493134 | 99.15611267 | 99.21417999
2421 | 99.10388947 | 99.14533997 | 99.18256378 | 99.19315338
2420.5 | 99.11960602 | 99.12985229 | 99.10486603 | 99.15576935
2420 | 99.1166687 | 99.17539215 | 99.17424011 | 99.24266815
2419.5 | 99.10112762 | 99.03503418 | 99.08132935 | 99.16969299
2419 | 99.10744476 | 99.14718628 | 99.11605072 | 99.23210907
2418.5 | 99.16741943 | 99.17775726 | 99.16661072 | 99.22140503
2418 | 99.10521698 | 99.13362122 | 99.14063263 | 99.18263245
2417.5 | 99.03038025 | 99.14511108 | 99.12038422 | 99.13755035
2417 | 99.08135223 | 99.10765076 | 99.15968323 | 99.20568085
2416.5 | 99.09803772 | 99.09773254 | 99.13648987 | 99.19158936
2416 | 99.06867981 | 99.16886902 | 99.09567261 | 99.2013092
2415.5 | 99.09703064 | 99.0943985 | 99.08899689 | 99.19260406
2415 | 99.07946014 | 99.04749298 | 99.19281769 | 99.14792633
2414.5 | 99.10827637 | 99.19643402 | 99.16475677 | 99.18822479
2414 | 99.08071136 | 99.12625885 | 99.07416534 | 99.19982147
2413.5 | 99.10436249 | 99.10276794 | 99.14196014 | 99.09580231
2413 | 99.04934692 | 99.1651001 | 99.23429108 | 99.22659302
2412.5 | 99.12841034 | 99.1758728 | 99.1791153 | 99.19007874
2412 | 99.18206024 | 99.12988281 | 99.16810608 | 99.19178772
2411.5 | 99.01934814 | 99.00011444 | 99.07448578 | 99.10101318
2411 | 99.14562988 | 99.15086365 | 99.20347595 | 99.24085236
2410.5 | 99.09240723 | 99.12843323 | 99.0814209 | 99.16223145
2410 | 99.1039505 | 99.10203552 | 99.212677 | 99.16631317
2409.5 | 99.09740448 | 99.19113159 | 99.16329193 | 99.29404449
2409 | 99.12969208 | 99.1714325 | 99.18440247 | 99.32962036
2408.5 | 99.02818298 | 99.04533386 | 99.09248352 | 99.12563324
2408 | 99.04611206 | 99.06721497 | 99.10198975 | 99.08220673
2407.5 | 98.97399902 | 99.05377197 | 99.09740448 | 99.13193512
2407 | 99.08467865 | 99.08679962 | 99.17467499 | 99.17812347
2406.5 | 99.04756165 | 99.14625549 | 99.09146118 | 99.19120789
2406 | 99.03819275 | 99.18968964 | 99.14034271 | 99.1594162
2405.5 | 99.01132965 | 99.05922699 | 99.10206604 | 99.21629333
2405 | 98.99081421 | 99.03342438 | 99.11833191 | 99.12906647
2404.5 | 99.10385895 | 99.20090485 | 99.13020325 | 99.15020752
2404 | 99.0773468 | 99.13300323 | 99.19853973 | 99.2266922
2403.5 | 99.13721466 | 99.14918518 | 99.21472931 | 99.20285034
2403 | 98.90287018 | 99.08916473 | 99.09042358 | 99.11186218
2402.5 | 99.03971863 | 99.05432129 | 99.1008606 | 99.21129608
2402 | 99.12324524 | 99.1583786 | 99.11293793 | 99.17195129
2401.5 | 99.08577728 | 99.08176422 | 99.15575409 | 99.15350342
2401 | 99.07546234 | 99.05316925 | 99.14595795 | 99.19808197
2400.5 | 99.08847046 | 99.15892792 | 99.21403503 | 99.16801453
2400 | 99.10133362 | 99.07749176 | 99.09721375 | 99.11407471
2399.5 | 99.0090332 | 99.04251099 | 99.07058716 | 99.08310699
2399 | 99.07142639 | 99.10085297 | 99.19911194 | 99.18528748
2398.5 | 99.05210876 | 99.08565521 | 99.0630722 | 99.17271423
2398 | 99.00435638 | 99.04948425 | 99.09350586 | 99.05976868
2397.5 | 99.09931946 | 99.11982727 | 99.15868378 | 99.19113159
2397 | 99.07257843 | 99.07800293 | 99.14601898 | 99.19372559
2396.5 | 99.02573395 | 99.11534119 | 99.06361389 | 99.22444153
2396 | 99.02670288 | 99.08358765 | 99.11264801 | 99.12117767
2395.5 | 99.06019592 | 99.06922913 | 99.12637329 | 99.17288208
2395 | 99.08004761 | 99.08287811 | 99.08084869 | 99.16140747
2394.5 | 99.03688049 | 99.08097076 | 99.05684662 | 99.12548065
2394 | 99.0503006 | 99.12628174 | 99.13378906 | 99.14363861
2393.5 | 99.13751221 | 99.14418793 | 99.17753601 | 99.17581177
2393 | 99.03801727 | 99.08781433 | 99.15210724 | 99.18547058
2392.5 | 99.01638794 | 99.09308624 | 99.06872559 | 99.18540955
2392 | 99.10510254 | 99.10671997 | 99.14289093 | 99.21058655
2391.5 | 99.08261871 | 99.11395264 | 99.13005829 | 99.24158478
2391 | 99.04331207 | 99.14987183 | 99.1967392 | 99.20933533
2390.5 | 99.04555511 | 99.09333038 | 99.15487671 | 99.2036972
2390 | 99.05426025 | 99.11351013 | 99.09636688 | 99.14252472
2389.5 | 99.03028107 | 99.08640289 | 99.10616302 | 99.16434479
2389 | 99.06169891 | 99.05535126 | 99.11714935 | 99.17850494
2388.5 | 99.02561188 | 99.09028625 | 99.16514587 | 99.24745178
2388 | 99.01507568 | 99.07095337 | 99.1159668 | 99.11722565
2387.5 | 99.06255341 | 99.11051941 | 99.10592651 | 99.13843536
2387 | 98.96988678 | 99.04799652 | 99.09818268 | 99.16189575
2386.5 | 99.0504303 | 99.09335327 | 99.16737366 | 99.23305511
2386 | 99.09429169 | 99.08778381 | 99.20391846 | 99.14614868
2385.5 | 99.0440979 | 99.1355896 | 99.10231018 | 99.11244965
2385 | 99.1091156 | 99.18082428 | 99.14111328 | 99.24705505
2384.5 | 99.06661224 | 99.10674286 | 99.16284943 | 99.17131042
2384 | 99.0329361 | 99.11227417 | 99.16672516 | 99.11038208
2383.5 | 99.12751007 | 99.12466431 | 99.14064026 | 99.22297668
2383 | 99.13182068 | 99.14572906 | 99.15130615 | 99.27233887
2382.5 | 99.03826904 | 99.10300446 | 99.10232544 | 99.15842438
2382 | 98.99739838 | 99.07598877 | 99.14633179 | 99.11872864
2381.5 | 99.05240631 | 99.09707642 | 99.07666779 | 99.0894165
2381 | 99.07131958 | 99.08187866 | 99.15653992 | 99.20346069
2380.5 | 98.93317413 | 99.0614624 | 99.10791779 | 99.17029572
2380 | 99.02856445 | 99.07293701 | 99.14768982 | 99.16606903
2379.5 | 99.0165329 | 99.07718658 | 99.13475037 | 99.1016922
2379 | 99.07577515 | 99.08596802 | 99.14350891 | 99.14573669
2378.5 | 99.0632782 | 99.07278442 | 99.11728668 | 99.16599274
2378 | 99.06583405 | 99.15311432 | 99.16913605 | 99.20996857
2377.5 | 99.06585693 | 99.07554626 | 99.15353394 | 99.16651154
2377 | 99.12500763 | 99.15317535 | 99.12988281 | 99.2355423
2376.5 | 99.06945801 | 99.1083374 | 99.12827301 | 99.17791748
2376 | 98.93848419 | 99.09529114 | 99.16333771 | 99.15084076
2375.5 | 99.01509094 | 99.14644623 | 99.19834137 | 99.18634033
2375 | 99.02629852 | 99.00719452 | 99.12440491 | 99.10874176
2374.5 | 99.09357452 | 99.13990021 | 99.15211487 | 99.23973846
2374 | 99.0773468 | 99.16146088 | 99.21702576 | 99.18831635
2373.5 | 99.04251862 | 99.13140869 | 99.10827637 | 99.15596008
2373 | 99.08866119 | 99.05019379 | 99.15625763 | 99.16977692
2372.5 | 99.04277039 | 99.10752869 | 99.13427734 | 99.15006256
2372 | 98.96148682 | 98.97236633 | 99.14530182 | 99.11598969
2371.5 | 99.09666443 | 99.13015747 | 99.17562103 | 99.13134766
2371 | 99.05800629 | 99.09187317 | 99.14228058 | 99.22066498
2370.5 | 99.06649017 | 99.07058716 | 99.13936615 | 99.204422
2370 | 99.11423492 | 99.12301636 | 99.16018677 | 99.12818146
2369.5 | 99.0152359 | 99.1151886 | 99.10590363 | 99.10192108
2369 | 99.09409332 | 99.17813873 | 99.15946198 | 99.25732422
2368.5 | 99.06230164 | 99.04202271 | 99.13446045 | 99.20206451
2368 | 99.04351044 | 99.15380859 | 99.18445587 | 99.22935486
2367.5 | 99.02375031 | 99.10832214 | 99.20211792 | 99.20541382
2367 | 99.05437469 | 99.08857727 | 99.12597656 | 99.18943787
2366.5 | 99.00282288 | 98.99055481 | 99.08202362 | 99.12766266
2366 | 99.12182617 | 99.21099091 | 99.21800232 | 99.24095917
2365.5 | 99.03526306 | 99.13114166 | 99.19263458 | 99.20270538
2365 | 98.97655487 | 99.05339813 | 99.08338928 | 99.20331573
2364.5 | 99.11397552 | 99.08473206 | 99.14545441 | 99.24996948
2364 | 99.12882233 | 99.16751099 | 99.284935 | 99.25616455
2363.5 | 99.06543732 | 99.07314301 | 99.1918335 | 99.19960022
2363 | 99.06536865 | 99.09873962 | 99.05744934 | 99.14993286
2362.5 | 99.06606293 | 99.07518768 | 99.13913727 | 99.16467285
2362 | 99.0565033 | 99.14571381 | 99.17134857 | 99.21172333
2361.5 | 98.96216583 | 99.04141998 | 99.06140137 | 99.17966461
2361 | 99.10549164 | 99.16643524 | 99.1940155 | 99.19303131
2360.5 | 99.14783478 | 99.19425201 | 99.20345306 | 99.26089478
2360 | 99.10377502 | 99.06684113 | 99.14919281 | 99.15260315
2359.5 | 99.08516693 | 99.12446594 | 99.20064545 | 99.10289001
2359 | 99.01036072 | 99.13839722 | 99.1391449 | 99.18997955
2358.5 | 99.03857422 | 99.1459198 | 99.19605255 | 99.15081024
2358 | 99.04850006 | 99.05997467 | 99.08683014 | 99.10734558
2357.5 | 99.03668213 | 99.06406403 | 99.08506775 | 99.14353943
2357 | 99.08802795 | 99.11512756 | 99.20648956 | 99.23951721
2356.5 | 99.02333069 | 99.0699234 | 99.14465332 | 99.19120789
2356 | 99.11808014 | 99.06704712 | 99.19084167 | 99.14923096
2355.5 | 99.04639435 | 99.10952759 | 99.11582947 | 99.21052551
2355 | 99.02094269 | 99.14902496 | 99.10821533 | 99.2122879
2354.5 | 98.96352386 | 99.01195526 | 99.14067078 | 99.17658997
2354 | 99.04830933 | 99.0811615 | 99.12993622 | 99.16764832
2353.5 | 99.02688599 | 99.0735321 | 99.10399628 | 99.1314621
2353 | 99.10092926 | 99.11526489 | 99.08283997 | 99.15297699
2352.5 | 98.96167755 | 98.98136902 | 99.10943604 | 99.12083435
2352 | 99.06639099 | 99.11051941 | 99.14759064 | 99.14216614
2351.5 | 99.11219788 | 99.09220123 | 99.15007782 | 99.22173309
2351 | 99.04078674 | 99.11699677 | 99.11595917 | 99.16999054
2350.5 | 98.98062134 | 99.06623077 | 99.09371185 | 99.10186768
2350 | 99.03822327 | 99.01012421 | 99.13717651 | 99.09086609
2349.5 | 99.14186859 | 99.08136749 | 99.15561676 | 99.22080231
2349 | 98.92568207 | 99.07530212 | 99.09307098 | 99.18053436
2348.5 | 98.97399902 | 99.09144592 | 99.13053894 | 99.11657715
2348 | 99.05328369 | 99.08691406 | 99.15325165 | 99.14913177
2347.5 | 99.11312103 | 99.12323761 | 99.14949799 | 99.16628265
2347 | 99.01441956 | 99.08963013 | 99.11382294 | 99.19230652
2346.5 | 99.04619598 | 99.09143066 | 99.22521973 | 99.17950439
2346 | 99.01348114 | 99.10170746 | 99.18260193 | 99.1623764
2345.5 | 99.06219482 | 99.10743713 | 99.13680267 | 99.15113068
2345 | 99.00229645 | 99.09477997 | 99.13765717 | 99.19655609
2344.5 | 99.03302765 | 99.12921906 | 99.14933014 | 99.18199921
2344 | 99.01451111 | 99.09651184 | 99.12094116 | 99.17966461
2343.5 | 99.01024628 | 99.03878784 | 99.16612244 | 99.13999176
2343 | 99.04972076 | 99.03833008 | 99.16816711 | 99.19639587
2342.5 | 99.04544067 | 99.0881958 | 99.10786438 | 99.11979675
2342 | 99.02463531 | 99.06827545 | 99.13228607 | 99.17595673
2341.5 | 99.04405212 | 98.99977875 | 99.07756805 | 99.09217072
2341 | 99.09125519 | 99.05208588 | 99.10920715 | 99.17377472
2340.5 | 98.9927063 | 99.07386017 | 99.13223267 | 99.16558838
2340 | 99.02344513 | 99.07559204 | 99.13463593 | 99.1900177
2339.5 | 99.09234619 | 99.06508636 | 99.12879181 | 99.20674896
2339 | 99.03746033 | 99.10012054 | 99.12996674 | 99.19928741
2338.5 | 99.01015472 | 99.12361145 | 99.15208435 | 99.20802307
2338 | 99.00706482 | 99.05277252 | 99.09331512 | 99.13557434
2337.5 | 99.09139252 | 99.03404236 | 99.12244415 | 99.18487549
2337 | 99.0696106 | 99.08124542 | 99.10852814 | 99.18557739
2336.5 | 98.95378113 | 99.03801727 | 99.13111115 | 99.13587952
2336 | 99.11199951 | 99.10594177 | 99.21072388 | 99.15637207
2335.5 | 98.96149445 | 99.03211975 | 99.09331512 | 99.12731934
2335 | 99.02257538 | 99.03942108 | 99.12628174 | 99.09130859
2334.5 | 98.99454498 | 99.06330872 | 99.13132477 | 99.07859039
2334 | 99.03523254 | 99.09493256 | 99.11108398 | 99.17732239
2333.5 | 99.01306915 | 99.06183624 | 99.08930969 | 99.16239929
2333 | 99.06822205 | 99.02207947 | 99.07501221 | 99.1548233
2332.5 | 99.05135345 | 99.11368561 | 99.15405273 | 99.20755005
2332 | 99.00701904 | 99.0729599 | 99.12026215 | 99.1035614
2331.5 | 99.02516937 | 98.99103546 | 99.0921402 | 99.06706238
2331 | 99.12910461 | 99.07840729 | 99.12194824 | 99.18912506
2330.5 | 99.07789612 | 98.98991394 | 99.1032486 | 99.17675781
2330 | 99.01081085 | 99.09191132 | 99.10109711 | 99.10456848
2329.5 | 99.08268738 | 99.07966614 | 99.11729431 | 99.11374664
2329 | 99.03540802 | 99.09315491 | 99.10783386 | 99.16721344
2328.5 | 98.97947693 | 99.043396 | 99.14200592 | 99.13132477
2328 | 98.93790436 | 99.04454041 | 99.05133057 | 99.08805847
2327.5 | 99.05805969 | 99.08641815 | 99.02713013 | 99.12612915
2327 | 99.00999451 | 99.06505585 | 99.14429474 | 99.07985687
2326.5 | 98.9825058 | 99.07318115 | 99.08214569 | 99.15312958
2326 | 99.05020905 | 99.05416107 | 99.0794754 | 99.15848541
2325.5 | 99.02272797 | 99.0349884 | 99.09544373 | 99.14226532
2325 | 99.05036163 | 99.0450592 | 99.15753937 | 99.16397095
2324.5 | 99.00076294 | 99.03285217 | 99.05487823 | 99.1111145
2324 | 98.99662018 | 99.07791138 | 99.04050446 | 99.04292297
2323.5 | 98.93920135 | 99.06410217 | 99.06401825 | 99.12754822
2323 | 99.00056458 | 99.04335022 | 99.09446716 | 99.15364075
2322.5 | 99.02021027 | 99.0178833 | 99.04637146 | 99.15151215
2322 | 98.9388504 | 99.05386353 | 99.04232788 | 99.09181976
2321.5 | 99.05838013 | 99.10410309 | 99.14808655 | 99.12377167
2321 | 98.92477417 | 99.00963593 | 99.10201263 | 99.10191345
2320.5 | 99.00740814 | 98.97769928 | 99.06007385 | 99.03596497
2320 | 99.08018494 | 99.12410736 | 99.12525177 | 99.20455933
2319.5 | 98.98984528 | 98.97359467 | 98.97350311 | 99.0812149
2319 | 98.97649384 | 99.09210968 | 99.10448456 | 99.08108521
2318.5 | 99.01691437 | 99.07131195 | 99.10923767 | 99.13593292
2318 | 98.92391205 | 98.97348022 | 98.99702454 | 99.08943939
2317.5 | 98.99469757 | 99.04236603 | 99.03530121 | 99.02555084
2317 | 98.94558716 | 99.06499481 | 99.01194763 | 99.08396149
2316.5 | 99.00242615 | 99.0329361 | 99.04825592 | 99.09638214
2316 | 99.01586914 | 99.06380463 | 99.05702972 | 99.10358429
2315.5 | 98.93492126 | 99.04315948 | 98.98901367 | 99.01020813
2315 | 99.01255798 | 99.01568604 | 99.05669403 | 99.21517944
2314.5 | 99.05096436 | 99.05207825 | 99.08582306 | 99.11076355
2314 | 98.99333191 | 99.06590271 | 99.03661346 | 99.04032135
2313.5 | 99.01951599 | 99.0884552 | 99.04624176 | 99.12950134
2313 | 99.05525208 | 99.0927124 | 99.14810944 | 99.20314026
2312.5 | 98.98786926 | 99.02822876 | 99.08914185 | 99.17500305
2312 | 99.07082367 | 99.11100006 | 99.05418396 | 99.11382294
2311.5 | 98.94456482 | 99.0368576 | 99.00971985 | 99.06108093
2311 | 99.0302124 | 99.09309387 | 99.11135101 | 99.1703949
2310.5 | 98.89993286 | 98.98387909 | 99.01729584 | 99.0544281
2310 | 98.98152161 | 98.99260712 | 98.98001099 | 99.04187012
2309.5 | 98.99458313 | 99.07827759 | 99.097435 | 99.13069916
2309 | 98.94769287 | 99.02661133 | 99.04737091 | 99.10727692
2308.5 | 99.02171326 | 99.04140472 | 99.03845215 | 99.05267334
2308 | 98.97577667 | 98.98277283 | 99.03884888 | 99.00669098
2307.5 | 99.06175995 | 99.05500793 | 99.0604248 | 99.08607483
2307 | 98.98671722 | 99.05728912 | 99.04733276 | 99.06165314
2306.5 | 99.01809692 | 99.00377655 | 99.05549622 | 99.09420013
2306 | 99.06602478 | 99.04415894 | 99.08048248 | 99.13135529
2305.5 | 99.07738495 | 99.00772095 | 99.09747314 | 99.08712769
2305 | 99.02549744 | 99.05356598 | 99.00362396 | 99.05364227
2304.5 | 98.93206787 | 98.97781372 | 99.03297424 | 99.12729645
2304 | 98.97754669 | 99.06809998 | 99.04634094 | 99.09519196
2303.5 | 99.02388763 | 98.94772339 | 99.06404877 | 98.97283936
2303 | 98.99172974 | 99.06380463 | 99.09621429 | 99.12876129
2302.5 | 99.05747986 | 99.05277252 | 99.10421753 | 99.14503479
2302 | 98.95069885 | 99.00791931 | 98.95794678 | 99.08214569
2301.5 | 98.96523285 | 98.99816132 | 99.05443573 | 99.08696747
2301 | 99.03638458 | 99.10430145 | 99.08267212 | 99.1579895
2300.5 | 99.05886078 | 99.06241608 | 99.10960388 | 99.21361542
2300 | 98.92375183 | 98.98526001 | 98.9577713 | 99.05590057
2299.5 | 99.04268646 | 99.01379395 | 99.10096741 | 99.02165222
2299 | 99.03382111 | 99.08690643 | 99.08072662 | 99.14706421
2298.5 | 98.98538971 | 99.08790588 | 99.02541351 | 99.10292053
2298 | 99.03102875 | 99.02868652 | 99.01441956 | 99.00398254
2297.5 | 98.98716736 | 98.93884277 | 99.01830292 | 99.05786133
2297 | 99.096138 | 99.11292267 | 99.07337189 | 99.23270416
2296.5 | 98.91583252 | 99.02720642 | 99.0125885 | 99.10282135
2296 | 98.95098877 | 98.96228027 | 99.02236176 | 99.11754608
2295.5 | 99.05513763 | 99.06821442 | 99.14178467 | 99.12179565
2295 | 98.95838165 | 98.92667389 | 98.98168182 | 99.02574158
2294.5 | 98.99034119 | 99.10436249 | 99.01500702 | 99.12769318
2294 | 98.92818451 | 99.04454803 | 99.0350647 | 99.0728302
2293.5 | 99.04121399 | 99.05480957 | 99.05387115 | 99.05651093
2293 | 98.94954681 | 98.95796204 | 99.01593018 | 99.07203674
2292.5 | 99.03971863 | 99.01873016 | 99.05334473 | 99.10546875
2292 | 99.02781677 | 99.02921295 | 99.05582428 | 99.09822083
2291.5 | 99.07006073 | 99.01140594 | 99.08255768 | 99.08450317
2291 | 98.91569519 | 99.0215683 | 99.04876709 | 99.05730438
2290.5 | 98.97413635 | 99.08176422 | 98.96855927 | 99.09608459
2290 | 98.99291229 | 99.05114746 | 99.02126312 | 99.00422668
2289.5 | 98.9169693 | 99.03413391 | 98.96767426 | 99.03675079
2289 | 99.0118103 | 99.0078125 | 99.01381683 | 99.11501312
2288.5 | 99.02383423 | 99.08908081 | 98.97045135 | 99.08473206
2288 | 99.02467346 | 99.02645111 | 99.05635071 | 99.06369019
2287.5 | 99.00254822 | 99.06260681 | 99.05963898 | 99.10279083
2287 | 99.03561401 | 99.01307678 | 99.01104736 | 99.09235382
2286.5 | 98.90641022 | 98.96849823 | 98.97551727 | 99.06252289
2286 | 98.94262695 | 99.00282288 | 99.03248596 | 99.04047394
2285.5 | 99.02171326 | 99.04185486 | 99.04533386 | 99.17212677
2285 | 98.99925232 | 98.96368408 | 99.02714539 | 99.08272552
2284.5 | 99.01390076 | 99.04753876 | 99.04631042 | 99.13933563
2284 | 98.96141815 | 99.05397797 | 99.05792999 | 99.12254333
2283.5 | 98.95141602 | 99.0337677 | 98.98749542 | 99.07661438
2283 | 99.04993439 | 98.96004486 | 99.00585175 | 99.0905304
2282.5 | 98.97507477 | 98.95614624 | 98.99435425 | 99.05069733
2282 | 98.92499542 | 98.93595123 | 98.99868774 | 98.99703217
2281.5 | 98.93323517 | 98.90206146 | 99.01424408 | 99.10897827
2281 | 98.96744537 | 98.95600128 | 98.98620605 | 99.08017731
2280.5 | 99.03482056 | 99.0570755 | 99.01161194 | 99.08666992
2280 | 98.88246918 | 98.89952087 | 98.93845367 | 98.94625854
2279.5 | 98.97279358 | 98.97597504 | 99.03884125 | 99.06277466
2279 | 98.98300934 | 98.907547 | 99.01552582 | 99.06578064
2278.5 | 98.99200439 | 99.008255 | 98.97203827 | 99.03514099
2278 | 98.95277405 | 98.95014191 | 98.93585205 | 98.96443176
2277.5 | 98.95426178 | 98.96009064 | 99.0090332 | 98.98322296
2277 | 98.94956207 | 98.91732788 | 98.90887451 | 99.05414581
2276.5 | 99.00481415 | 98.98126984 | 99.03022766 | 99.0656662
2276 | 99.02424622 | 99.05090332 | 99.03595734 | 99.02111053
2275.5 | 98.92116547 | 99.008461 | 99.00443268 | 98.99197388
2275 | 98.91413879 | 98.95778656 | 98.99713135 | 98.97174835
2274.5 | 98.95724487 | 98.98445892 | 98.95249939 | 99.0242691
2274 | 98.95862579 | 99.02966309 | 99.00379944 | 98.99963379
2273.5 | 98.89392853 | 98.99951935 | 98.98428345 | 99.0018692
2273 | 98.94029999 | 98.95880127 | 98.94379425 | 99.03535461
2272.5 | 99.0045166 | 98.96222687 | 98.9916687 | 99.09554291
2272 | 98.9407959 | 98.92952728 | 98.95822144 | 99.03781128
2271.5 | 98.89060211 | 98.96018982 | 98.95293427 | 98.99217224
2271 | 98.95555115 | 98.96481323 | 98.97388458 | 99.07587433
2270.5 | 98.91971588 | 98.91014099 | 98.93481445 | 99.06933594
2270 | 98.88186646 | 98.92732239 | 98.98783112 | 98.96315002
2269.5 | 98.86607361 | 98.92028809 | 98.91188812 | 98.90769958
2269 | 98.93691254 | 99.0030899 | 98.93800354 | 99.0054245
2268.5 | 98.94345093 | 98.99207306 | 98.98143005 | 99.0640564
2268 | 98.87210083 | 98.91996765 | 98.92662811 | 98.97451782
2267.5 | 98.98311615 | 98.96882629 | 99.00213623 | 98.98419952
2267 | 98.92521667 | 98.95069885 | 98.97050476 | 99.05050659
2266.5 | 98.92073059 | 98.95580292 | 98.9354248 | 99.02915192
2266 | 98.90130615 | 98.95468903 | 99.03780365 | 99.041008
2265.5 | 99.00225067 | 98.9886322 | 98.97164917 | 99.02347565
2265 | 98.92791748 | 98.9546814 | 98.90361786 | 99.03961182
2264.5 | 98.9320755 | 98.91559601 | 98.93057251 | 99.02085876
2264 | 98.97063446 | 98.95239258 | 99.00684357 | 98.97772217
2263.5 | 98.95608521 | 98.98761749 | 98.99230957 | 98.9595871
2263 | 98.86556244 | 98.91230011 | 98.87176514 | 98.99456024
2262.5 | 98.89357758 | 98.91110992 | 98.93597412 | 98.99427032
2262 | 98.93881989 | 98.96018982 | 98.9536972 | 99.03708649
2261.5 | 98.97937775 | 98.87320709 | 98.95687866 | 99.01717377
2261 | 98.81380463 | 98.86349487 | 98.89057159 | 98.95114899
2260.5 | 98.95012665 | 98.93473816 | 98.94837189 | 99.08490753
2260 | 98.95323181 | 98.93715668 | 98.99108887 | 98.9796524
2259.5 | 98.85253906 | 98.92761993 | 98.91041565 | 98.95433807
2259 | 98.9044342 | 98.93582153 | 98.91564178 | 99.00691223
2258.5 | 98.94255066 | 98.96927643 | 98.97786713 | 99.05314636
2258 | 98.90737915 | 98.89052582 | 98.96498108 | 98.96875763
2257.5 | 98.88050079 | 98.98699188 | 98.94454193 | 98.98780823
2257 | 98.91857147 | 98.94634247 | 98.92883301 | 99.02670288
2256.5 | 98.92388153 | 98.93058014 | 98.93673706 | 98.94879913
2256 | 98.87602997 | 98.86985016 | 98.91625214 | 98.99636078
2255.5 | 98.99451447 | 98.9684906 | 98.93361664 | 99.04187012
2255 | 98.95664215 | 98.99175262 | 98.97399902 | 98.99738312
2254.5 | 98.92538452 | 98.90758514 | 99.02670288 | 99.09080505
2254 | 98.86975098 | 98.90171814 | 98.91226959 | 98.96707153
2253.5 | 98.90248108 | 98.94779205 | 98.90982819 | 98.94625854
2253 | 98.90596008 | 98.94468689 | 98.99760437 | 99.01154327
2252.5 | 98.91511536 | 98.91455841 | 98.97158051 | 99.0464325
2252 | 98.87641907 | 98.90428925 | 98.95573425 | 98.99822235
2251.5 | 98.89598846 | 98.93191528 | 98.96761322 | 98.95307159
2251 | 98.90650177 | 98.91783905 | 98.94404602 | 99.04105377
2250.5 | 98.85982513 | 98.92279053 | 98.91485596 | 99.0318985
2250 | 98.91811371 | 98.99336243 | 99.02204895 | 99.04840851
2249.5 | 98.83783722 | 98.8680191 | 98.87640381 | 98.93295288
2249 | 98.82312775 | 98.91674805 | 98.88957977 | 98.99154663
2248.5 | 98.87154388 | 98.91659546 | 98.86347961 | 98.97428131
2248 | 98.87963104 | 98.90870667 | 98.95872498 | 98.9414978
2247.5 | 98.85469818 | 98.91506195 | 98.9627533 | 98.98881531
2247 | 98.90111542 | 98.91953278 | 98.92980957 | 98.95475769
2246.5 | 98.95605469 | 98.91936493 | 98.99730682 | 98.98305511
2246 | 98.90491486 | 98.99290466 | 98.99733734 | 99.0162735
2245.5 | 98.89034271 | 98.92350006 | 98.88494873 | 98.96205902
2245 | 98.9044342 | 98.90756989 | 98.87039185 | 98.99505615
2244.5 | 98.91988373 | 98.97977448 | 99.02853394 | 99.01904297
2244 | 98.85534668 | 98.90067291 | 98.95405579 | 98.99456787
2243.5 | 98.86039734 | 98.93257141 | 98.91843414 | 98.98602295
2243 | 98.87893677 | 98.86501312 | 98.85238647 | 98.96257782
2242.5 | 98.99692535 | 99.04306793 | 98.98661041 | 99.03843689
2242 | 98.93296051 | 98.99832916 | 98.97367096 | 99.04189301
2241.5 | 98.85827637 | 98.87086487 | 98.9214325 | 98.96190643
2241 | 98.87885284 | 98.93995667 | 98.93495178 | 99.00402832
2240.5 | 98.99233246 | 99.05648041 | 99.01305389 | 99.0743866
2240 | 98.90555573 | 98.885849 | 98.93023682 | 98.95384216
2239.5 | 98.89470673 | 98.94657135 | 98.94003296 | 99.04641724
2239 | 98.94197845 | 98.94287109 | 98.95909119 | 99.03275299
2238.5 | 98.9436264 | 99.01270294 | 98.98313904 | 98.99606323
2238 | 98.84503174 | 98.86611938 | 98.95034027 | 98.95876312
2237.5 | 98.97037506 | 98.92987061 | 99.00462341 | 99.06851959
2237 | 98.87115479 | 98.89234924 | 98.90802765 | 98.97476196
2236.5 | 98.93802643 | 98.92240143 | 98.96438599 | 99.02822113
2236 | 98.89974976 | 98.93768311 | 98.92184448 | 98.98202515
2235.5 | 98.95961761 | 98.98793793 | 98.98815155 | 99.04671478
2235 | 98.86843872 | 98.92294312 | 98.89595795 | 99.0270462
2234.5 | 98.88694 | 98.92462158 | 98.90233612 | 98.97525024
2234 | 98.97705841 | 98.98323059 | 98.99666595 | 99.03543854
2233.5 | 98.92998505 | 98.8388443 | 98.88822174 | 98.94963837
2233 | 98.85573578 | 98.87710571 | 98.97519684 | 98.98039246
2232.5 | 98.94380188 | 98.91868591 | 98.93669891 | 98.96827698
2232 | 98.97644806 | 99.0561676 | 99.00898743 | 99.07881165
2231.5 | 98.93093109 | 98.88039398 | 98.97338104 | 99.05353546
2231 | 98.86306763 | 98.91252899 | 98.97811127 | 99.00133514
2230.5 | 98.94406128 | 99.03018951 | 99.01248932 | 99.06091309
2230 | 98.91017914 | 98.95881653 | 98.90538788 | 98.98983765
2229.5 | 98.87419891 | 98.91361237 | 98.92824554 | 98.91827393
2229 | 98.82775879 | 98.87414551 | 98.94831085 | 99.00431824
2228.5 | 98.86667633 | 98.96271515 | 99.03350067 | 99.01498413
2228 | 98.9005661 | 98.94599915 | 98.90314484 | 99.02632141
2227.5 | 98.817276 | 98.95082855 | 98.88830566 | 98.91939545
2227 | 98.92882538 | 98.97605133 | 98.98264313 | 99.10179901
2226.5 | 98.83952332 | 98.93019104 | 98.93353271 | 98.97712708
2226 | 98.85418701 | 98.96702576 | 98.90378571 | 98.95139313
2225.5 | 98.93821716 | 98.91903687 | 98.87602997 | 98.91418457
2225 | 98.91159058 | 98.94816589 | 98.9834137 | 99.0194931
2224.5 | 98.8108902 | 98.88438416 | 98.92297363 | 98.99345398
2224 | 98.88699341 | 98.9849472 | 98.95231628 | 98.96639252
2223.5 | 99.00861359 | 98.99429321 | 98.93658447 | 99.07383728
2223 | 98.83209229 | 98.870224 | 98.94802856 | 99.06238556
2222.5 | 98.84202576 | 98.85412598 | 98.89826202 | 98.92080688
2222 | 98.8814621 | 99.01586151 | 98.94487 | 99.01290894
2221.5 | 98.97984314 | 98.96321106 | 98.94355011 | 99.04440308
2221 | 98.84048462 | 98.85879517 | 98.99824524 | 99.01428223
2220.5 | 98.88612366 | 98.95924377 | 98.99298859 | 99.08621979
2220 | 98.8625946 | 98.91609955 | 98.85908508 | 98.96833801
2219.5 | 98.94069672 | 98.96511078 | 98.95121002 | 99.05955505
2219 | 98.904953 | 98.93870544 | 98.91152954 | 98.98497772
2218.5 | 98.81051636 | 98.889534 | 98.94020844 | 98.95192719
2218 | 98.93228912 | 98.99082947 | 98.95301056 | 99.00650024
2217.5 | 98.87206268 | 98.94065094 | 98.93347931 | 98.97605133
2217 | 98.82980347 | 98.91744995 | 98.90831757 | 98.95415497
2216.5 | 98.89841461 | 98.92308044 | 98.98454285 | 99.04090118
2216 | 98.82163239 | 98.89402771 | 98.8819046 | 98.91674805
2215.5 | 98.90184021 | 98.90068054 | 98.91614532 | 98.98353577
2215 | 98.90405273 | 98.89533997 | 98.92524719 | 98.98652649
2214.5 | 98.92996216 | 98.9212265 | 98.97187042 | 98.98377991
2214 | 98.84030151 | 98.95272827 | 98.86051178 | 98.87416077
2213.5 | 98.85805511 | 98.91241455 | 98.88361359 | 98.9525528
2213 | 98.90431213 | 98.86390686 | 98.96325684 | 99.05504608
2212.5 | 98.87198639 | 98.92138672 | 98.93795013 | 98.9328537
2212 | 98.82887268 | 98.8996048 | 98.88742828 | 98.92644501
2211.5 | 98.90470123 | 98.87808228 | 98.9667511 | 98.97845459
2211 | 98.91918182 | 98.94563293 | 98.96196747 | 99.02355957
2210.5 | 98.78282166 | 98.85922241 | 98.82749176 | 98.91971588
2210 | 98.9041214 | 98.90127563 | 98.94176483 | 98.95872498
2209.5 | 98.89746094 | 98.96950531 | 98.98706055 | 99.0063858
2209 | 98.86254883 | 98.93625641 | 98.97943878 | 99.01630402
2208.5 | 98.87482452 | 98.91277313 | 98.87571716 | 98.95579529
2208 | 98.85623932 | 98.90869141 | 98.89884949 | 98.97938538
2207.5 | 98.96710205 | 98.93875885 | 99.01319122 | 99.04732513
2207 | 98.83883667 | 98.92162323 | 98.93063354 | 98.97947693
2206.5 | 98.88308716 | 98.88194275 | 98.90679932 | 98.97985077
2206 | 98.90797424 | 98.97476196 | 98.9460144 | 99.00161743
2205.5 | 98.88578033 | 98.93590546 | 98.95806885 | 99.0094986
2205 | 98.89633942 | 98.91944122 | 98.88047791 | 98.99199677
2204.5 | 98.92346191 | 98.89362335 | 98.91954803 | 99.0090332
2204 | 98.9445343 | 98.96056366 | 98.95925903 | 98.98992157
2203.5 | 98.89189911 | 98.98957062 | 99.02764893 | 99.02267456
2203 | 98.87789917 | 98.91822815 | 98.88947296 | 99.03070068
2202.5 | 98.89705658 | 98.92593384 | 98.96034241 | 99.02857971
2202 | 98.86911774 | 98.87478638 | 98.92816162 | 98.94451141
2201.5 | 98.86315918 | 98.97863007 | 98.92597198 | 98.96627808
2201 | 98.83958435 | 98.86347961 | 98.86959076 | 98.91690063
2200.5 | 98.8840332 | 98.90757751 | 98.89795685 | 99.0236969
2200 | 98.835495 | 98.8864212 | 98.9543457 | 98.9543457
2199.5 | 98.81153107 | 98.91508484 | 98.92621613 | 99.01140594
2199 | 98.9634552 | 98.94159698 | 98.97171783 | 98.99944305
2198.5 | 98.92099762 | 98.90093231 | 98.87783813 | 98.98993683
2198 | 98.86442566 | 98.90779877 | 98.9699173 | 98.96800995
2197.5 | 98.90549469 | 98.9591217 | 98.96424103 | 98.97927856
2197 | 98.91384125 | 98.94853973 | 98.90322113 | 99.01708984
2196.5 | 98.81587982 | 98.84751129 | 98.86459351 | 98.9340744
2196 | 98.83469391 | 98.82257843 | 98.8942337 | 98.89898682
2195.5 | 98.88898468 | 98.91912842 | 98.96269226 | 98.94166565
2195 | 98.82577515 | 98.96900177 | 98.93930817 | 99.02516937
2194.5 | 98.85108185 | 98.91731262 | 98.93774414 | 98.95884705
2194 | 98.90053558 | 98.94902039 | 98.90931702 | 98.9571228
2193.5 | 98.86870575 | 98.98934937 | 98.97775269 | 98.95649719
2193 | 98.81872559 | 98.86415863 | 98.83355713 | 98.92293549
2192.5 | 98.82149506 | 98.83682251 | 98.86114502 | 98.89217377
2192 | 98.92371368 | 98.90473938 | 98.95065308 | 98.90859985
2191.5 | 98.82305908 | 98.89374542 | 98.87001801 | 98.99911499
2191 | 98.86048126 | 98.90110779 | 98.93535614 | 98.9437561
2190.5 | 98.8912735 | 98.89743042 | 98.88410187 | 98.98973846
2190 | 98.87686157 | 98.91966248 | 98.93357086 | 98.94868469
2189.5 | 98.80700684 | 98.81388092 | 98.87395477 | 98.9123764
2189 | 98.88323975 | 98.90445709 | 98.88990784 | 99.05222321
2188.5 | 98.9288559 | 98.89558411 | 98.9547348 | 99.04290009
2188 | 98.78626251 | 98.82415771 | 98.90620422 | 99.01842499
2187.5 | 98.84988403 | 98.87334442 | 98.85734558 | 98.92401123
2187 | 98.8119812 | 98.8862381 | 98.85393524 | 98.91562653
2186.5 | 98.83261108 | 98.93069458 | 98.93622589 | 99.0121994
2186 | 98.88399506 | 98.81867981 | 98.89723969 | 98.94525146
2185.5 | 98.81281281 | 98.80443573 | 98.88113403 | 98.87274933
2185 | 98.93430328 | 98.98101044 | 98.92861938 | 99.03715515
2184.5 | 98.83026123 | 98.79498291 | 98.91496277 | 98.94328308
2184 | 98.81797791 | 98.81916809 | 98.89911652 | 98.91148376
2183.5 | 98.8260498 | 98.89080811 | 98.92666626 | 98.94107819
2183 | 98.86512756 | 98.85158539 | 98.85406494 | 98.96414948
2182.5 | 98.80732727 | 98.91056824 | 98.9146347 | 98.93115997
2182 | 98.80902863 | 98.90357208 | 98.88088989 | 98.87988281
2181.5 | 98.84107971 | 98.80653381 | 98.86965179 | 98.92556
2181 | 98.82220459 | 98.89103699 | 98.88398743 | 98.93573761
2180.5 | 98.83034515 | 98.86560059 | 98.86811829 | 98.89583588
2180 | 98.78501892 | 98.85842896 | 98.90527344 | 98.83609772
2179.5 | 98.87543488 | 98.84101105 | 98.90854645 | 98.97254944
2179 | 98.86897278 | 98.89352417 | 98.89526367 | 98.99028778
2178.5 | 98.71179199 | 98.81306458 | 98.81738281 | 98.86715698
2178 | 98.83287811 | 98.78393555 | 98.92449188 | 98.91335297
2177.5 | 98.85962677 | 98.90825653 | 98.85286713 | 98.94554901
2177 | 98.85137939 | 98.86508942 | 98.90571594 | 98.9879837
2176.5 | 98.74800873 | 98.81554413 | 98.79421234 | 98.90558624
2176 | 98.86418915 | 98.84318542 | 98.89659119 | 98.9960556
2175.5 | 98.91382599 | 98.82365417 | 98.88361359 | 98.95323944
2175 | 98.74263763 | 98.80543518 | 98.74606323 | 98.90036011
2174.5 | 98.79994202 | 98.88996124 | 98.89061737 | 98.92569733
2174 | 98.78852081 | 98.84955597 | 98.85990143 | 98.87693787
2173.5 | 98.74098206 | 98.78160095 | 98.88105774 | 98.83848572
2173 | 98.81338501 | 98.87032318 | 98.82801819 | 98.87003326
2172.5 | 98.78638458 | 98.84015656 | 98.8433075 | 98.84544373
2172 | 98.85443878 | 98.88592529 | 98.89632416 | 98.89544678
2171.5 | 98.79108429 | 98.85258484 | 98.81551361 | 98.87248993
2171 | 98.85707092 | 98.85887146 | 98.81279755 | 98.89167786
2170.5 | 98.78835297 | 98.871521 | 98.86318207 | 98.98113251
2170 | 98.7578125 | 98.87088776 | 98.81958771 | 98.89723969
2169.5 | 98.8368454 | 98.79683685 | 98.85097504 | 98.91740417
2169 | 98.83537292 | 98.8873291 | 98.93540192 | 98.98440552
2168.5 | 98.83503723 | 98.94944763 | 98.94284821 | 98.9664917
2168 | 98.71245575 | 98.80979919 | 98.82731628 | 98.83554077
2167.5 | 98.81165314 | 98.7537384 | 98.78574371 | 98.91121674
2167 | 98.88945007 | 98.92223358 | 98.97734833 | 98.9766922
2166.5 | 98.8082428 | 98.8733902 | 98.84677887 | 98.94895935
2166 | 98.82063293 | 98.8506546 | 98.82121277 | 98.8622818
2165.5 | 98.82180786 | 98.87782288 | 98.92524719 | 98.96276093
2165 | 98.78994751 | 98.75673676 | 98.83102417 | 98.9384613
2164.5 | 98.74947357 | 98.79930115 | 98.84767151 | 98.88606262
2164 | 98.7906723 | 98.84185028 | 98.80418396 | 98.90058899
2163.5 | 98.8119812 | 98.82797241 | 98.83169556 | 98.91940308
2163 | 98.8261261 | 98.94300079 | 98.89420319 | 98.97429657
2162.5 | 98.76750946 | 98.78878784 | 98.78980255 | 98.87502289
2162 | 98.79191589 | 98.88809967 | 98.93273926 | 98.92113495
2161.5 | 98.81798553 | 98.84293365 | 98.81777191 | 98.87001801
2161 | 98.80625916 | 98.81575012 | 98.73146057 | 98.80247498
2160.5 | 98.8353653 | 98.90370178 | 98.87206268 | 98.99964142
2160 | 98.81920624 | 98.84163666 | 98.91890717 | 98.90362549
2159.5 | 98.78255463 | 98.79927063 | 98.84957886 | 98.90507507
2159 | 98.79214478 | 98.83875275 | 98.80459595 | 98.9285965
2158.5 | 98.78500366 | 98.81240082 | 98.87892151 | 98.89396667
2158 | 98.76376343 | 98.87448883 | 98.78614044 | 98.85124207
2157.5 | 98.73125458 | 98.85889435 | 98.78720093 | 98.89720154
2157 | 98.81633759 | 98.83325195 | 98.85198975 | 98.93038177
2156.5 | 98.73551941 | 98.86862946 | 98.87015533 | 98.82981873
2156 | 98.76719666 | 98.82748413 | 98.77060699 | 98.84666443
2155.5 | 98.67396545 | 98.7263031 | 98.79872894 | 98.8401413
2155 | 98.8261261 | 98.79029083 | 98.83679962 | 98.92364502
2154.5 | 98.83154297 | 98.8180542 | 98.85284424 | 98.94173431
2154 | 98.75145721 | 98.819664 | 98.81742096 | 98.82235718
2153.5 | 98.7473526 | 98.80323792 | 98.85812378 | 98.8734436
2153 | 98.82832336 | 98.81864166 | 98.85555267 | 98.89402771
2152.5 | 98.7984848 | 98.79702759 | 98.78890991 | 98.93811035
2152 | 98.85562897 | 98.94569397 | 98.89217377 | 98.927742
2151.5 | 98.72821045 | 98.77158356 | 98.81258392 | 98.84914398
2151 | 98.71666718 | 98.78981018 | 98.83740997 | 98.8638916
2150.5 | 98.81219482 | 98.80162811 | 98.85503387 | 98.92171478
2150 | 98.81023407 | 98.79440308 | 98.76724243 | 98.84390259
2149.5 | 98.75195313 | 98.87172699 | 98.74931335 | 98.86903381
2149 | 98.77165985 | 98.85282898 | 98.86249542 | 98.94532013
2148.5 | 98.83921051 | 98.81846619 | 98.82518005 | 98.86729431
2148 | 98.80503082 | 98.87367249 | 98.80677795 | 98.91017914
2147.5 | 98.77980804 | 98.88772583 | 98.85311127 | 98.87902069
2147 | 98.81291962 | 98.81841278 | 98.83418274 | 98.87378693
2146.5 | 98.72830963 | 98.75144958 | 98.77061462 | 98.86120605
2146 | 98.80518341 | 98.81185913 | 98.81520844 | 98.89110565
2145.5 | 98.81285095 | 98.85742188 | 98.76691437 | 98.84558105
2145 | 98.83737183 | 98.80459595 | 98.87083435 | 98.8790741
2144.5 | 98.7774353 | 98.77739716 | 98.79673004 | 98.88301849
2144 | 98.83617401 | 98.78805542 | 98.8605957 | 98.89652252
2143.5 | 98.8158493 | 98.81201935 | 98.84358978 | 98.89147186
2143 | 98.74852753 | 98.81852722 | 98.86177063 | 98.88497162
2142.5 | 98.75642395 | 98.81777191 | 98.76662445 | 98.8779068
2142 | 98.77763367 | 98.79676819 | 98.77584076 | 98.82714081
2141.5 | 98.76190948 | 98.80205536 | 98.7556839 | 98.85551453
2141 | 98.78544617 | 98.79577637 | 98.84548187 | 98.86890411
2140.5 | 98.78464508 | 98.84863281 | 98.88717651 | 99.00688934
2140 | 98.81174469 | 98.80764771 | 98.81789398 | 98.88677216
2139.5 | 98.80911255 | 98.89419556 | 98.88080597 | 98.94463348
2139 | 98.81813049 | 98.88018036 | 98.87159729 | 98.91732025
2138.5 | 98.76908875 | 98.74684143 | 98.76509857 | 98.9460907
2138 | 98.72744751 | 98.79344177 | 98.80160522 | 98.81332397
2137.5 | 98.72947693 | 98.76544189 | 98.80525208 | 98.86457062
2137 | 98.79042053 | 98.87384033 | 98.80216217 | 98.92538452
2136.5 | 98.7798233 | 98.75322723 | 98.81248474 | 98.92234802
2136 | 98.70980835 | 98.76861572 | 98.76612091 | 98.89160156
2135.5 | 98.83584595 | 98.81777191 | 98.81077576 | 98.87100983
2135 | 98.79689789 | 98.87577057 | 98.87400818 | 98.94031525
2134.5 | 98.75493622 | 98.73544312 | 98.82457733 | 98.85002136
2134 | 98.73506927 | 98.73011017 | 98.71456909 | 98.84222412
2133.5 | 98.75698853 | 98.83384705 | 98.8677597 | 98.8825531
2133 | 98.80669403 | 98.78101349 | 98.83049774 | 98.86161041
2132.5 | 98.72451782 | 98.77677155 | 98.78146362 | 98.88225555
2132 | 98.71794891 | 98.7865448 | 98.79740143 | 98.88779449
2131.5 | 98.78629303 | 98.81060028 | 98.86621857 | 98.86165619
2131 | 98.72494507 | 98.75564575 | 98.76966858 | 98.77002716
2130.5 | 98.69403076 | 98.74276733 | 98.77036285 | 98.90032196
2130 | 98.82373047 | 98.82439423 | 98.8813324 | 98.94311523
2129.5 | 98.77494812 | 98.81645203 | 98.88208771 | 98.89337158
2129 | 98.72618103 | 98.7776947 | 98.7436676 | 98.7664032
2128.5 | 98.81232452 | 98.88606262 | 98.82884979 | 98.895401
2128 | 98.76441193 | 98.79100037 | 98.81333923 | 98.91133118
2127.5 | 98.72692108 | 98.82613373 | 98.80489349 | 98.8835907
2127 | 98.78392792 | 98.77154541 | 98.82343292 | 98.85386658
2126.5 | 98.82049561 | 98.86901093 | 98.81899261 | 98.9433136
2126 | 98.72949982 | 98.77152252 | 98.83230591 | 98.93414307
2125.5 | 98.73771667 | 98.74328613 | 98.7930069 | 98.82886505
2125 | 98.80223083 | 98.75052643 | 98.76506805 | 98.8130722
2124.5 | 98.82321167 | 98.82888794 | 98.85108185 | 98.92510223
2124 | 98.76143646 | 98.81066895 | 98.77639008 | 98.88043213
2123.5 | 98.68838501 | 98.76506805 | 98.70716095 | 98.86543274
2123 | 98.82653046 | 98.88669586 | 98.84915161 | 98.86167145
2122.5 | 98.70302582 | 98.80934906 | 98.74542999 | 98.93544006
2122 | 98.77241516 | 98.757164 | 98.78276825 | 98.8508606
2121.5 | 98.74740601 | 98.76233673 | 98.82304382 | 98.87993622
2121 | 98.75114441 | 98.83524323 | 98.80556488 | 98.88179016
2120.5 | 98.72962952 | 98.81661224 | 98.81544495 | 98.85931396
2120 | 98.6661911 | 98.73146057 | 98.66452789 | 98.7853241
2119.5 | 98.72196198 | 98.81301117 | 98.82679749 | 98.7980957
2119 | 98.73355865 | 98.80827332 | 98.81911469 | 98.91542816
2118.5 | 98.78843689 | 98.81406403 | 98.75691223 | 98.88154602
2118 | 98.74940491 | 98.72592926 | 98.73897552 | 98.89919281
2117.5 | 98.71659851 | 98.74874878 | 98.82137299 | 98.85476685
2117 | 98.70706177 | 98.79179382 | 98.69449615 | 98.78527832
2116.5 | 98.7660141 | 98.73036194 | 98.76691437 | 98.84313965
2116 | 98.71548462 | 98.77097321 | 98.76599884 | 98.88038635
2115.5 | 98.74371338 | 98.78496552 | 98.84805298 | 98.82788086
2115 | 98.76399231 | 98.79753113 | 98.77723694 | 98.86821747
2114.5 | 98.7412796 | 98.7405777 | 98.73685455 | 98.81607819
2114 | 98.7265625 | 98.78601074 | 98.85036469 | 98.89064789
2113.5 | 98.75356293 | 98.7988205 | 98.82219696 | 98.90433502
2113 | 98.73719025 | 98.68960571 | 98.79318237 | 98.88385773
2112.5 | 98.67838287 | 98.73110199 | 98.73126984 | 98.76280212
2112 | 98.75087738 | 98.82061768 | 98.75927734 | 98.8961792
2111.5 | 98.66143799 | 98.68493652 | 98.71908569 | 98.75268555
2111 | 98.72549438 | 98.8015213 | 98.77102661 | 98.82894135
2110.5 | 98.83553314 | 98.85799408 | 98.83060455 | 98.90412903
2110 | 98.77465057 | 98.82633209 | 98.83927917 | 98.90304565
2109.5 | 98.67556 | 98.72480774 | 98.71579742 | 98.78753662
2109 | 98.75244141 | 98.77109528 | 98.77021027 | 98.7933197
2108.5 | 98.7816925 | 98.85071564 | 98.81663513 | 98.83531189
2108 | 98.74694061 | 98.79634094 | 98.8519516 | 98.91236115
2107.5 | 98.67903137 | 98.71682739 | 98.80086517 | 98.82946014
2107 | 98.69613647 | 98.76260376 | 98.71582031 | 98.85270691
2106.5 | 98.87078857 | 98.85650635 | 98.81685638 | 98.89532471
2106 | 98.74580383 | 98.79141998 | 98.78722382 | 98.88539886
2105.5 | 98.70773315 | 98.74105835 | 98.73838806 | 98.79895782
2105 | 98.73971558 | 98.75133514 | 98.82233429 | 98.9034729
2104.5 | 98.73735809 | 98.77980042 | 98.72285461 | 98.78121185
2104 | 98.73947906 | 98.71912384 | 98.7736969 | 98.75286102
2103.5 | 98.68437958 | 98.78214264 | 98.75616455 | 98.85073853
2103 | 98.72138977 | 98.72219849 | 98.83826447 | 98.80582428
2102.5 | 98.72766876 | 98.80458832 | 98.78004456 | 98.81958008
2102 | 98.60681152 | 98.69347382 | 98.67928314 | 98.72298431
2101.5 | 98.74830627 | 98.80423737 | 98.75028992 | 98.95462036
2101 | 98.72701263 | 98.81035614 | 98.76647949 | 98.8349762
2100.5 | 98.7490387 | 98.76937866 | 98.86963654 | 98.85440826
2100 | 98.71724701 | 98.7215271 | 98.74259186 | 98.81681061
2099.5 | 98.79573822 | 98.76924896 | 98.81343842 | 98.83124542
2099 | 98.64025879 | 98.72167206 | 98.78377533 | 98.79911804
2098.5 | 98.7118454 | 98.76641846 | 98.71865845 | 98.79623413
2098 | 98.79452515 | 98.84376526 | 98.82267761 | 98.89753723
2097.5 | 98.70890808 | 98.75486755 | 98.75473785 | 98.88631439
2097 | 98.68609619 | 98.76519775 | 98.80443573 | 98.79868317
2096.5 | 98.81611633 | 98.75179291 | 98.76531219 | 98.85016632
2096 | 98.7080307 | 98.79280853 | 98.75977325 | 98.86680603
2095.5 | 98.72272491 | 98.76063538 | 98.7831955 | 98.88335419
2095 | 98.70323181 | 98.70779419 | 98.70748901 | 98.78853607
2094.5 | 98.75094604 | 98.69158173 | 98.75812531 | 98.79295349
2094 | 98.73271942 | 98.79439545 | 98.82196045 | 98.92503357
2093.5 | 98.72996521 | 98.74750519 | 98.74009705 | 98.80094147
2093 | 98.72546387 | 98.74922943 | 98.76048279 | 98.82408905
2092.5 | 98.71604156 | 98.83328247 | 98.76445007 | 98.84120178
2092 | 98.67287445 | 98.76325989 | 98.74226379 | 98.84645081
2091.5 | 98.79516602 | 98.7782135 | 98.7919693 | 98.82045746
2091 | 98.72322845 | 98.70852661 | 98.75272369 | 98.84208679
2090.5 | 98.68140411 | 98.74139404 | 98.75566101 | 98.76019287
2090 | 98.7988205 | 98.80789185 | 98.78453827 | 98.86175537
2089.5 | 98.69886017 | 98.78421783 | 98.71366119 | 98.85870361
2089 | 98.79447937 | 98.75499725 | 98.86396027 | 98.82458496
2088.5 | 98.76953125 | 98.83331299 | 98.82472229 | 98.88683319
2088 | 98.74898529 | 98.81724548 | 98.75766754 | 98.87570953
2087.5 | 98.80657959 | 98.82214355 | 98.79785156 | 98.84068298
2087 | 98.75309753 | 98.75094604 | 98.80705261 | 98.76759338
2086.5 | 98.70648956 | 98.73337555 | 98.70785522 | 98.77671814
2086 | 98.70296478 | 98.7972641 | 98.7325058 | 98.91331482
2085.5 | 98.70938873 | 98.80445862 | 98.77149963 | 98.85586548
2085 | 98.71307373 | 98.73664093 | 98.77226257 | 98.85227966
2084.5 | 98.57500458 | 98.68600464 | 98.6971817 | 98.76557159
2084 | 98.78050995 | 98.77999115 | 98.80621338 | 98.86771393
2083.5 | 98.77144623 | 98.78274536 | 98.81669617 | 98.84312439
2083 | 98.75383759 | 98.80722046 | 98.77353668 | 98.84470367
2082.5 | 98.72925568 | 98.74898529 | 98.764328 | 98.81184387
2082 | 98.64489746 | 98.74208832 | 98.70089722 | 98.84977722
2081.5 | 98.77418518 | 98.78214264 | 98.8013382 | 98.90752411
2081 | 98.73996735 | 98.70695496 | 98.78633118 | 98.74956512
2080.5 | 98.65143585 | 98.70359802 | 98.70847321 | 98.69268036
2080 | 98.74718475 | 98.76955414 | 98.80154419 | 98.89093018
2079.5 | 98.73894501 | 98.75786591 | 98.80197906 | 98.91072845
2079 | 98.7681427 | 98.77230835 | 98.75549316 | 98.78949738
2078.5 | 98.69642639 | 98.69998932 | 98.72801971 | 98.78429413
2078 | 98.80302429 | 98.75157166 | 98.80393982 | 98.89047241
2077.5 | 98.66157532 | 98.76235962 | 98.75120544 | 98.77772522
2077 | 98.7016983 | 98.72569275 | 98.78486633 | 98.79409027
2076.5 | 98.69293213 | 98.71517181 | 98.76691437 | 98.85037994
2076 | 98.70770264 | 98.71859741 | 98.70529938 | 98.84463501
2075.5 | 98.70514679 | 98.79828644 | 98.7436142 | 98.83187103
2075 | 98.67152405 | 98.74345398 | 98.72148895 | 98.74049377
2074.5 | 98.73357391 | 98.75575256 | 98.75865936 | 98.88315582
2074 | 98.67424774 | 98.68546295 | 98.64658356 | 98.79612732
2073.5 | 98.70243073 | 98.75176239 | 98.75999451 | 98.83934784
2073 | 98.72285461 | 98.7236557 | 98.78448486 | 98.85186005
2072.5 | 98.79859924 | 98.86210632 | 98.83577728 | 98.87823486
2072 | 98.63710022 | 98.70227051 | 98.69284821 | 98.71405792
2071.5 | 98.75395203 | 98.72445679 | 98.77284241 | 98.85446167
2071 | 98.69560242 | 98.72505951 | 98.75730133 | 98.7776413
2070.5 | 98.75105286 | 98.7387085 | 98.68228912 | 98.75863647
2070 | 98.65920258 | 98.71865082 | 98.69547272 | 98.78006744
2069.5 | 98.69149017 | 98.75606537 | 98.75569916 | 98.78372192
2069 | 98.80570221 | 98.74780273 | 98.74064636 | 98.86611176
2068.5 | 98.71160889 | 98.70723724 | 98.68833923 | 98.74658966
2068 | 98.74420929 | 98.73603821 | 98.70121765 | 98.81361389
2067.5 | 98.66119385 | 98.76583099 | 98.74584961 | 98.81440735
2067 | 98.70340729 | 98.70613098 | 98.70331573 | 98.78451538
2066.5 | 98.67047882 | 98.74320984 | 98.69590759 | 98.7625351
2066 | 98.70986938 | 98.73847198 | 98.68976593 | 98.8383255
2065.5 | 98.70558167 | 98.7507782 | 98.75947571 | 98.78780365
2065 | 98.6673584 | 98.69172668 | 98.71583557 | 98.79005432
2064.5 | 98.63385773 | 98.63460541 | 98.61167145 | 98.71669769
2064 | 98.77935028 | 98.79351044 | 98.75818634 | 98.83443451
2063.5 | 98.66819763 | 98.66374207 | 98.759552 | 98.77878571
2063 | 98.65276337 | 98.70274353 | 98.69361877 | 98.75404358
2062.5 | 98.67003632 | 98.72618866 | 98.70026398 | 98.75398254
2062 | 98.68874359 | 98.72707367 | 98.74008179 | 98.86554718
2061.5 | 98.72544098 | 98.68694305 | 98.73072052 | 98.80802917
2061 | 98.68811798 | 98.8163147 | 98.78982544 | 98.83699799
2060.5 | 98.80036926 | 98.79122162 | 98.78295898 | 98.87792206
2060 | 98.65197754 | 98.69321442 | 98.72605133 | 98.77993774
2059.5 | 98.72797394 | 98.71920013 | 98.72251892 | 98.87857819
2059 | 98.66743469 | 98.74225616 | 98.70970917 | 98.79370117
2058.5 | 98.68707275 | 98.77184296 | 98.72492981 | 98.80612183
2058 | 98.62163544 | 98.65135193 | 98.69953156 | 98.74282837
2057.5 | 98.69499207 | 98.72349548 | 98.68406677 | 98.82054138
2057 | 98.68333435 | 98.73677063 | 98.6749115 | 98.76130676
2056.5 | 98.72969055 | 98.77118683 | 98.70780182 | 98.75050354
2056 | 98.67346954 | 98.66159821 | 98.67617798 | 98.72396851
2055.5 | 98.66909027 | 98.63563538 | 98.70064545 | 98.74141693
2055 | 98.65174866 | 98.70049286 | 98.73432159 | 98.78578186
2054.5 | 98.70581055 | 98.73917389 | 98.69549561 | 98.76573181
2054 | 98.73834229 | 98.69212341 | 98.6960907 | 98.78142548
2053.5 | 98.62998962 | 98.65247345 | 98.67887115 | 98.78028107
2053 | 98.68627167 | 98.75449371 | 98.74434662 | 98.79714966
2052.5 | 98.74705505 | 98.75445557 | 98.76488495 | 98.80321503
2052 | 98.73651886 | 98.74708557 | 98.76248932 | 98.80931854
2051.5 | 98.64031982 | 98.6911087 | 98.71447754 | 98.78154755
2051 | 98.66729736 | 98.72151947 | 98.72195435 | 98.81755829
2050.5 | 98.64652252 | 98.74132538 | 98.65177155 | 98.70860291
2050 | 98.65904999 | 98.71708679 | 98.69361877 | 98.81617737
2049.5 | 98.76023102 | 98.67589569 | 98.75309753 | 98.87584686
2049 | 98.65898132 | 98.75016785 | 98.67295837 | 98.75906372
2048.5 | 98.6027298 | 98.67294312 | 98.62967682 | 98.72661591
2048 | 98.68476868 | 98.67219543 | 98.69426727 | 98.75808716
2047.5 | 98.6961441 | 98.68278503 | 98.70150757 | 98.80702209
2047 | 98.65670013 | 98.71879578 | 98.66929626 | 98.76582336
2046.5 | 98.61053467 | 98.67610168 | 98.71804047 | 98.78380585
2046 | 98.62917328 | 98.72758484 | 98.72606659 | 98.77211761
2045.5 | 98.68785858 | 98.69165802 | 98.66529846 | 98.78857422
2045 | 98.65448761 | 98.62740326 | 98.63269043 | 98.69431305
2044.5 | 98.68972015 | 98.72362518 | 98.71639252 | 98.76154327
2044 | 98.61286163 | 98.67658997 | 98.65235901 | 98.7720108
2043.5 | 98.67590332 | 98.70420837 | 98.67763519 | 98.74742889
2043 | 98.68779755 | 98.65007782 | 98.66467285 | 98.76498413
2042.5 | 98.73210144 | 98.7141037 | 98.70113373 | 98.87393951
2042 | 98.58877563 | 98.64279175 | 98.58075714 | 98.66952515
2041.5 | 98.61117554 | 98.65265656 | 98.66555023 | 98.76842499
2041 | 98.72709656 | 98.66517639 | 98.64428711 | 98.77342224
2040.5 | 98.74171448 | 98.77294159 | 98.82891846 | 98.8361969
2040 | 98.60770416 | 98.72206116 | 98.63175964 | 98.71746826
2039.5 | 98.69907379 | 98.64450073 | 98.6593399 | 98.81317902
2039 | 98.71246338 | 98.66595459 | 98.720047 | 98.77713013
2038.5 | 98.62730408 | 98.64975739 | 98.65779114 | 98.72053528
2038 | 98.62350464 | 98.66437531 | 98.72142029 | 98.72251129
2037.5 | 98.63851929 | 98.66209412 | 98.60958099 | 98.77827454
2037 | 98.72917938 | 98.71889496 | 98.74757385 | 98.82093048
2036.5 | 98.65068817 | 98.65707397 | 98.66825867 | 98.68405914
2036 | 98.6587677 | 98.79597473 | 98.70868683 | 98.76394653
2035.5 | 98.63925934 | 98.65709686 | 98.65549469 | 98.78914642
2035 | 98.6272049 | 98.65423584 | 98.63794708 | 98.75984955
2034.5 | 98.56240082 | 98.63424683 | 98.6381073 | 98.68160248
2034 | 98.62280273 | 98.64569092 | 98.65206909 | 98.7832489
2033.5 | 98.67816162 | 98.75688934 | 98.69533539 | 98.81280518
2033 | 98.69662476 | 98.71104431 | 98.68357849 | 98.77962494
2032.5 | 98.61530304 | 98.62682343 | 98.65210724 | 98.72805023
2032 | 98.71793365 | 98.75939178 | 98.74002838 | 98.84027863
2031.5 | 98.58734131 | 98.68505096 | 98.65233612 | 98.80999756
2031 | 98.64194489 | 98.6088028 | 98.60484314 | 98.72064209
2030.5 | 98.61711121 | 98.57501984 | 98.7101593 | 98.70663452
2030 | 98.68576813 | 98.72427368 | 98.63731384 | 98.74879456
2029.5 | 98.60093689 | 98.7057724 | 98.67655182 | 98.75928497
2029 | 98.63865662 | 98.61860657 | 98.62729645 | 98.7126236
2028.5 | 98.74068451 | 98.73974609 | 98.72853851 | 98.78318024
2028 | 98.61162567 | 98.70526886 | 98.67430878 | 98.71274567
2027.5 | 98.5986557 | 98.64434814 | 98.60830688 | 98.74789429
2027 | 98.62002563 | 98.60085297 | 98.63562012 | 98.68415833
2026.5 | 98.66525269 | 98.71646118 | 98.70301819 | 98.71269226
2026 | 98.71658325 | 98.70378876 | 98.67102814 | 98.83361816
2025.5 | 98.66460419 | 98.68930817 | 98.62026215 | 98.76907349
2025 | 98.66031647 | 98.69026947 | 98.72355652 | 98.76203918
2024.5 | 98.59015656 | 98.65522766 | 98.72096252 | 98.75996399
2024 | 98.56681061 | 98.64500427 | 98.52822113 | 98.69206238
2023.5 | 98.6432724 | 98.68406677 | 98.6865387 | 98.76208496
2023 | 98.5878067 | 98.74595642 | 98.70207977 | 98.78808594
2022.5 | 98.65228271 | 98.66239166 | 98.64167786 | 98.75523376
2022 | 98.61697388 | 98.71105957 | 98.64877319 | 98.73130035
2021.5 | 98.59754181 | 98.63300323 | 98.61775208 | 98.75445557
2021 | 98.61494446 | 98.62250519 | 98.68830109 | 98.79563141
2020.5 | 98.6907959 | 98.66208649 | 98.65097046 | 98.72767639
2020 | 98.64965057 | 98.63328552 | 98.61157227 | 98.67379761
2019.5 | 98.63196564 | 98.73622894 | 98.71704865 | 98.82078552
2019 | 98.58238983 | 98.63730621 | 98.68732452 | 98.76332092
2018.5 | 98.65697479 | 98.63421631 | 98.65362549 | 98.68354797
2018 | 98.73683167 | 98.75530243 | 98.6840744 | 98.81562042
2017.5 | 98.59244537 | 98.66068268 | 98.63728333 | 98.67926788
2017 | 98.62060547 | 98.61627197 | 98.6055603 | 98.69252014
2016.5 | 98.63174438 | 98.64633942 | 98.66847229 | 98.65783691
2016 | 98.63407135 | 98.69799042 | 98.67900848 | 98.75843811
2015.5 | 98.63134766 | 98.6353302 | 98.61580658 | 98.77348328
2015 | 98.60031891 | 98.67694855 | 98.61787415 | 98.72268677
2014.5 | 98.61143494 | 98.62541199 | 98.57590485 | 98.72018433
2014 | 98.61057281 | 98.63246918 | 98.6418457 | 98.73318481
2013.5 | 98.62129974 | 98.63587189 | 98.65370178 | 98.68444061
2013 | 98.63476563 | 98.69620514 | 98.64777374 | 98.69424438
2012.5 | 98.62985992 | 98.67990112 | 98.65582275 | 98.78088379
2012 | 98.64181519 | 98.64992523 | 98.6072464 | 98.72094727
2011.5 | 98.60331726 | 98.66083527 | 98.63317871 | 98.67750549
2011 | 98.65530396 | 98.71012878 | 98.66214752 | 98.75968933
2010.5 | 98.62509918 | 98.59143829 | 98.64014435 | 98.6914444
2010 | 98.63918304 | 98.56336975 | 98.59203339 | 98.63597107
2009.5 | 98.59313965 | 98.66048431 | 98.63868713 | 98.67478943
2009 | 98.56323242 | 98.60175323 | 98.65860748 | 98.76066589
2008.5 | 98.60339355 | 98.62865448 | 98.5725174 | 98.70205688
2008 | 98.5646286 | 98.60210419 | 98.61281586 | 98.65730286
2007.5 | 98.63327026 | 98.70105743 | 98.69264984 | 98.76538849
2007 | 98.57468414 | 98.60941315 | 98.59127808 | 98.71347809
2006.5 | 98.58187103 | 98.59793091 | 98.54408264 | 98.6730957
2006 | 98.63140106 | 98.60345459 | 98.6390686 | 98.68737793
2005.5 | 98.5803833 | 98.59823608 | 98.60416412 | 98.65342712
2005 | 98.59962463 | 98.62929535 | 98.63111115 | 98.70574951
2004.5 | 98.62840271 | 98.65383911 | 98.59395599 | 98.74298859
2004 | 98.56898499 | 98.626091 | 98.6199646 | 98.64413452
2003.5 | 98.65777588 | 98.69792938 | 98.64826965 | 98.71060944
2003 | 98.55623627 | 98.5782547 | 98.55844116 | 98.57602692
2002.5 | 98.62067413 | 98.64241028 | 98.6787796 | 98.72171021
2002 | 98.59091949 | 98.68199158 | 98.68000793 | 98.7240448
2001.5 | 98.5713501 | 98.59024048 | 98.5898056 | 98.66857147
2001 | 98.63481903 | 98.64050293 | 98.60069275 | 98.69853973
2000.5 | 98.53683472 | 98.60661316 | 98.57411957 | 98.62898254
2000 | 98.61268616 | 98.61179352 | 98.63330841 | 98.67700195
1999.5 | 98.55605316 | 98.60932159 | 98.60755157 | 98.65011597
1999 | 98.6401062 | 98.63964081 | 98.64459991 | 98.67420959
1998.5 | 98.63813782 | 98.58451843 | 98.62973022 | 98.67105103
1998 | 98.61238861 | 98.63936615 | 98.59506226 | 98.72697449
1997.5 | 98.60613251 | 98.57301331 | 98.56064606 | 98.67206573
1997 | 98.66423035 | 98.74234772 | 98.71988678 | 98.72213745
1996.5 | 98.64160919 | 98.6516571 | 98.64860535 | 98.69204712
1996 | 98.58089447 | 98.59825134 | 98.59706879 | 98.71346283
1995.5 | 98.62646484 | 98.54618073 | 98.53808594 | 98.71894836
1995 | 98.65556335 | 98.70523071 | 98.66494751 | 98.69421387
1994.5 | 98.56114197 | 98.55782318 | 98.61355591 | 98.69052887
1994 | 98.56877136 | 98.60260773 | 98.58085632 | 98.70029449
1993.5 | 98.62432861 | 98.60942078 | 98.64248657 | 98.74910736
1993 | 98.48995972 | 98.60779572 | 98.59368896 | 98.65264893
1992.5 | 98.61652374 | 98.59029388 | 98.59416962 | 98.66187286
1992 | 98.59230042 | 98.60410309 | 98.54680634 | 98.661026
1991.5 | 98.60595703 | 98.66027832 | 98.67045593 | 98.72636414
1991 | 98.5717392 | 98.5993042 | 98.59660339 | 98.610672
1990.5 | 98.58343506 | 98.62541199 | 98.65841675 | 98.65940094
1990 | 98.6397171 | 98.63445282 | 98.59901428 | 98.74326324
1989.5 | 98.55033112 | 98.67843628 | 98.59091187 | 98.71775818
1989 | 98.58018494 | 98.5914917 | 98.59644318 | 98.58524323
1988.5 | 98.59197998 | 98.65529633 | 98.5821991 | 98.6556778
1988 | 98.62403107 | 98.69365692 | 98.60900879 | 98.71060181
1987.5 | 98.57910919 | 98.54494476 | 98.56070709 | 98.6889801
1987 | 98.54421997 | 98.60676575 | 98.57266235 | 98.63154602
1986.5 | 98.61945343 | 98.62543488 | 98.62787628 | 98.72422791
1986 | 98.55386353 | 98.54343414 | 98.59311676 | 98.66635132
1985.5 | 98.56179047 | 98.55212402 | 98.58182526 | 98.64932251
1985 | 98.57904053 | 98.60040283 | 98.62351227 | 98.60458374
1984.5 | 98.60805511 | 98.61377716 | 98.63582611 | 98.67774963
1984 | 98.57779694 | 98.54203796 | 98.57740021 | 98.65763092
1983.5 | 98.52626038 | 98.54427338 | 98.55364227 | 98.59563446
1983 | 98.54299927 | 98.63030243 | 98.63105011 | 98.65361786
1982.5 | 98.67623901 | 98.62051392 | 98.59684753 | 98.68197632
1982 | 98.54399872 | 98.5109024 | 98.49124908 | 98.63014984
1981.5 | 98.58898163 | 98.63430786 | 98.6394577 | 98.72183228
1981 | 98.54250336 | 98.63223267 | 98.61726379 | 98.69423676
1980.5 | 98.59041595 | 98.61616516 | 98.54875183 | 98.65958405
1980 | 98.56937408 | 98.53739166 | 98.55259705 | 98.64672852
1979.5 | 98.54349518 | 98.62097931 | 98.67018127 | 98.7228775
1979 | 98.51412964 | 98.58602905 | 98.57045746 | 98.63598633
1978.5 | 98.52911377 | 98.5947876 | 98.55284119 | 98.60218811
1978 | 98.59931946 | 98.62511444 | 98.60853577 | 98.66187286
1977.5 | 98.57289124 | 98.55525208 | 98.60914612 | 98.71806335
1977 | 98.62514496 | 98.662323 | 98.5681076 | 98.66822052
1976.5 | 98.55594635 | 98.59143829 | 98.57299042 | 98.61373138
1976 | 98.64515686 | 98.6750946 | 98.6676178 | 98.77758026
1975.5 | 98.48864746 | 98.49206543 | 98.5146637 | 98.60723114
1975 | 98.50320435 | 98.61080933 | 98.59766388 | 98.62280273
1974.5 | 98.53549194 | 98.60710144 | 98.57917023 | 98.62751007
1974 | 98.60519409 | 98.53429413 | 98.57056427 | 98.64956665
1973.5 | 98.54096985 | 98.52752686 | 98.60995483 | 98.61179352
1973 | 98.58578491 | 98.6399231 | 98.53487396 | 98.6491394
1972.5 | 98.50957489 | 98.62228394 | 98.54558563 | 98.67838287
1972 | 98.61095428 | 98.60012054 | 98.53702545 | 98.64272308
1971.5 | 98.58640289 | 98.57067108 | 98.62361145 | 98.64805603
1971 | 98.53514099 | 98.55521393 | 98.58656311 | 98.65484619
1970.5 | 98.62857819 | 98.65328979 | 98.60375977 | 98.7032547
1970 | 98.5188446 | 98.56052399 | 98.53541565 | 98.62838745
1969.5 | 98.55795288 | 98.57433319 | 98.57907104 | 98.65099335
1969 | 98.60735321 | 98.61772919 | 98.64167786 | 98.68495941
1968.5 | 98.53456116 | 98.56632996 | 98.5225296 | 98.58434296
1968 | 98.58552551 | 98.59996796 | 98.60083008 | 98.67145538
1967.5 | 98.55808258 | 98.57042694 | 98.6053009 | 98.63784027
1967 | 98.57283783 | 98.56264496 | 98.49407959 | 98.64761353
1966.5 | 98.50358582 | 98.62692261 | 98.53859711 | 98.61140442
1966 | 98.5026474 | 98.56879425 | 98.60836029 | 98.64633942
1965.5 | 98.58662415 | 98.51920319 | 98.56134033 | 98.66806793
1965 | 98.61322021 | 98.63437653 | 98.58795166 | 98.66297913
1964.5 | 98.5558548 | 98.57749939 | 98.56100464 | 98.56381226
1964 | 98.52736664 | 98.55770111 | 98.53173065 | 98.64994812
1963.5 | 98.55457306 | 98.54289246 | 98.54233551 | 98.64751434
1963 | 98.51256561 | 98.61198425 | 98.56970215 | 98.59876251
1962.5 | 98.46853638 | 98.55285645 | 98.50222778 | 98.59347534
1962 | 98.53778076 | 98.57791138 | 98.61920166 | 98.68952942
1961.5 | 98.6071701 | 98.59587097 | 98.51830292 | 98.64248657
1961 | 98.58135223 | 98.59479523 | 98.56545258 | 98.64080811
1960.5 | 98.57133484 | 98.59291077 | 98.57138824 | 98.64662933
1960 | 98.56961823 | 98.61564636 | 98.58350372 | 98.60328674
1959.5 | 98.57679749 | 98.58876801 | 98.59002686 | 98.6528244
1959 | 98.59225464 | 98.59770966 | 98.56678009 | 98.63839722
1958.5 | 98.56374359 | 98.57180786 | 98.5671463 | 98.62819672
1958 | 98.54763794 | 98.56620026 | 98.64390564 | 98.63188171
1957.5 | 98.46974182 | 98.53919983 | 98.50092316 | 98.61437988
1957 | 98.45729828 | 98.46604156 | 98.53016663 | 98.57746124
1956.5 | 98.60037231 | 98.56354523 | 98.55519104 | 98.64740753
1956 | 98.5625 | 98.64930725 | 98.60042572 | 98.65705109
1955.5 | 98.51541138 | 98.56274414 | 98.46899414 | 98.62958527
1955 | 98.566185 | 98.57507324 | 98.54155731 | 98.67152405
1954.5 | 98.5495224 | 98.60552216 | 98.6372757 | 98.59911346
1954 | 98.47847748 | 98.54166412 | 98.49549103 | 98.52345276
1953.5 | 98.56183624 | 98.59931946 | 98.49010468 | 98.68727112
1953 | 98.53414917 | 98.50605011 | 98.56963348 | 98.66390228
1952.5 | 98.58119965 | 98.5669632 | 98.5817337 | 98.63375092
1952 | 98.5368042 | 98.59674835 | 98.53472137 | 98.6658783
1951.5 | 98.5989151 | 98.61527252 | 98.57363129 | 98.6563797
1951 | 98.57656097 | 98.57247162 | 98.60796356 | 98.64781189
1950.5 | 98.49793243 | 98.46751404 | 98.57565308 | 98.56076813
1950 | 98.53429413 | 98.50999451 | 98.53505707 | 98.6374054
1949.5 | 98.53918457 | 98.58748627 | 98.54928589 | 98.65942383
1949 | 98.52443695 | 98.57058716 | 98.59851074 | 98.66374969
1948.5 | 98.50060272 | 98.54736328 | 98.50430298 | 98.58131409
1948 | 98.55570221 | 98.54239655 | 98.55960846 | 98.64703369
1947.5 | 98.48170471 | 98.53406525 | 98.53310394 | 98.65795898
1947 | 98.47358704 | 98.5166626 | 98.51428986 | 98.58493805
1946.5 | 98.5388031 | 98.51615906 | 98.54943085 | 98.58140564
1946 | 98.54396057 | 98.54959106 | 98.53512573 | 98.60946655
1945.5 | 98.46585846 | 98.53342438 | 98.46417236 | 98.61402893
1945 | 98.54212189 | 98.60479736 | 98.53408051 | 98.60681152
1944.5 | 98.55835724 | 98.58918762 | 98.62974548 | 98.70080566
1944 | 98.4720993 | 98.55836487 | 98.48776245 | 98.55473328
1943.5 | 98.48821259 | 98.47519684 | 98.45062256 | 98.59915924
1943 | 98.48388672 | 98.56784058 | 98.57641602 | 98.66978455
1942.5 | 98.56893921 | 98.51261139 | 98.53019714 | 98.62181854
1942 | 98.47860718 | 98.46831512 | 98.4990387 | 98.55794525
1941.5 | 98.54394531 | 98.54157257 | 98.568367 | 98.65542603
1941 | 98.48020935 | 98.55264282 | 98.57039642 | 98.62388611
1940.5 | 98.54329681 | 98.57752228 | 98.5881424 | 98.59482574
1940 | 98.49324799 | 98.45449066 | 98.46311951 | 98.57713318
1939.5 | 98.45589447 | 98.57170868 | 98.47441101 | 98.59686279
1939 | 98.5251236 | 98.61221313 | 98.55146027 | 98.628479
1938.5 | 98.50582123 | 98.51861572 | 98.47836304 | 98.59388733
1938 | 98.54056549 | 98.51237488 | 98.50647736 | 98.56813812
1937.5 | 98.53134155 | 98.54380035 | 98.56367493 | 98.64338684
1937 | 98.4913559 | 98.51177216 | 98.57632446 | 98.60614014
1936.5 | 98.49702454 | 98.52596283 | 98.46855164 | 98.56038666
1936 | 98.54312897 | 98.5994339 | 98.58286285 | 98.58450317
1935.5 | 98.56227112 | 98.59799957 | 98.55724335 | 98.65834808
1935 | 98.53244019 | 98.55519867 | 98.56764984 | 98.61885834
1934.5 | 98.47267914 | 98.54612732 | 98.46797943 | 98.55315399
1934 | 98.52754974 | 98.55154419 | 98.51428986 | 98.58537292
1933.5 | 98.4847641 | 98.51527405 | 98.52462769 | 98.66105652
1933 | 98.53404999 | 98.52731323 | 98.52692413 | 98.67204285
1932.5 | 98.59048462 | 98.59562683 | 98.54337311 | 98.68484497
1932 | 98.55670166 | 98.50650787 | 98.5850296 | 98.61241913
1931.5 | 98.50706482 | 98.51701355 | 98.53044891 | 98.59534454
1931 | 98.46708679 | 98.56032562 | 98.51048279 | 98.60144043
1930.5 | 98.51051331 | 98.57904816 | 98.5124588 | 98.61795044
1930 | 98.46848297 | 98.47756195 | 98.54460907 | 98.61655426
1929.5 | 98.49947357 | 98.4765625 | 98.48245239 | 98.60377502
1929 | 98.57569885 | 98.6463089 | 98.61212158 | 98.7224884
1928.5 | 98.57070923 | 98.590065 | 98.57421112 | 98.64511108
1928 | 98.48247528 | 98.45901489 | 98.48135376 | 98.54356384
1927.5 | 98.4874115 | 98.52259827 | 98.54233551 | 98.62214661
1927 | 98.53735352 | 98.5966568 | 98.55747986 | 98.58192444
1926.5 | 98.5495224 | 98.5321579 | 98.51287842 | 98.64413452
1926 | 98.41165161 | 98.5025177 | 98.45816803 | 98.57510376
1925.5 | 98.50353241 | 98.46237946 | 98.54668427 | 98.57575989
1925 | 98.47661591 | 98.5273819 | 98.56364441 | 98.63002014
1924.5 | 98.52281189 | 98.57423401 | 98.51308441 | 98.58900452
1924 | 98.51370239 | 98.52835083 | 98.55732727 | 98.59539795
1923.5 | 98.54192352 | 98.55153656 | 98.55126953 | 98.62580872
1923 | 98.55307007 | 98.59127045 | 98.54987335 | 98.60852051
1922.5 | 98.47750854 | 98.52693939 | 98.47306824 | 98.57801056
1922 | 98.42279816 | 98.45671082 | 98.44717407 | 98.46683502
1921.5 | 98.57129669 | 98.51824188 | 98.62116241 | 98.68831635
1921 | 98.52426147 | 98.55230713 | 98.47039795 | 98.60703278
1920.5 | 98.49751282 | 98.52522278 | 98.43540192 | 98.60140228
1920 | 98.46459961 | 98.54174805 | 98.53735352 | 98.60631561
1919.5 | 98.44484711 | 98.45343018 | 98.50366974 | 98.54656219
1919 | 98.53672028 | 98.5739975 | 98.49440002 | 98.57529449
1918.5 | 98.55955505 | 98.5871048 | 98.52320862 | 98.62889862
1918 | 98.50743103 | 98.55472565 | 98.56441498 | 98.58898163
1917.5 | 98.49681854 | 98.49373627 | 98.47021484 | 98.55847931
1917 | 98.46057892 | 98.5406723 | 98.47042847 | 98.61806488
1916.5 | 98.46835327 | 98.51313019 | 98.49510193 | 98.56425476
1916 | 98.52618408 | 98.58816528 | 98.56345367 | 98.58624268
1915.5 | 98.4284668 | 98.40487671 | 98.42617035 | 98.51570892
1915 | 98.44844818 | 98.45298767 | 98.49524689 | 98.57884979
1914.5 | 98.54132843 | 98.54994202 | 98.56296539 | 98.57130432
1914 | 98.45459747 | 98.49320984 | 98.47619629 | 98.53751373
1913.5 | 98.49073029 | 98.50170135 | 98.46030426 | 98.60371399
1913 | 98.44847107 | 98.46042633 | 98.45167542 | 98.53148651
1912.5 | 98.56713867 | 98.54645538 | 98.6131134 | 98.5874176
1912 | 98.55125427 | 98.53127289 | 98.59159851 | 98.60887909
1911.5 | 98.4425354 | 98.51029205 | 98.52280426 | 98.61042023
1911 | 98.5296936 | 98.5018158 | 98.55852509 | 98.60623932
1910.5 | 98.53767395 | 98.59077454 | 98.56218719 | 98.61890411
1910 | 98.49950409 | 98.61476135 | 98.55463409 | 98.55448151
1909.5 | 98.54145813 | 98.57442474 | 98.49004364 | 98.57164764
1909 | 98.47380829 | 98.51906586 | 98.48293304 | 98.61201477
1908.5 | 98.53245544 | 98.56071472 | 98.55828857 | 98.58892822
1908 | 98.49939728 | 98.47760773 | 98.48466492 | 98.54512024
1907.5 | 98.57366943 | 98.5079422 | 98.55421448 | 98.60203552
1907 | 98.49710846 | 98.59745026 | 98.58469391 | 98.59210205
1906.5 | 98.49140167 | 98.49356079 | 98.53604126 | 98.55576324
1906 | 98.51236725 | 98.48340607 | 98.49203491 | 98.56088257
1905.5 | 98.43965149 | 98.43732452 | 98.42087555 | 98.48477173
1905 | 98.3994751 | 98.47283173 | 98.49198151 | 98.56859589
1904.5 | 98.45498657 | 98.48339844 | 98.53320313 | 98.53418732
1904 | 98.51917267 | 98.51339722 | 98.51850891 | 98.57619476
1903.5 | 98.49228668 | 98.52345276 | 98.52487183 | 98.57285309
1903 | 98.4953537 | 98.48960876 | 98.54695892 | 98.6464386
1902.5 | 98.49555206 | 98.5177002 | 98.53598022 | 98.59468079
1902 | 98.55522919 | 98.57881927 | 98.53652191 | 98.6418457
1901.5 | 98.45719147 | 98.52335358 | 98.46736908 | 98.5537796
1901 | 98.45561218 | 98.45626068 | 98.49572754 | 98.53568268
1900.5 | 98.50417328 | 98.46845245 | 98.50632477 | 98.58339691
1900 | 98.52835846 | 98.57736969 | 98.55309296 | 98.55357361
1899.5 | 98.48376465 | 98.44582367 | 98.41881561 | 98.52529144
1899 | 98.41731262 | 98.40333557 | 98.41920471 | 98.51277161
1898.5 | 98.4569397 | 98.48157501 | 98.46459198 | 98.58203888
1898 | 98.50016785 | 98.5451889 | 98.50402069 | 98.61018372
1897.5 | 98.51772308 | 98.5154953 | 98.48428345 | 98.55075836
1897 | 98.4570694 | 98.5239563 | 98.48309326 | 98.53366089
1896.5 | 98.42573547 | 98.49292755 | 98.49882507 | 98.57696533
1896 | 98.52780914 | 98.49525452 | 98.5170517 | 98.52835846
1895.5 | 98.44395447 | 98.50630951 | 98.46154022 | 98.50505066
1895 | 98.42086792 | 98.45131683 | 98.49925232 | 98.50592041
1894.5 | 98.46855164 | 98.48453522 | 98.47536469 | 98.56378174
1894 | 98.46679688 | 98.48712921 | 98.42406464 | 98.4929657
1893.5 | 98.42880249 | 98.5036087 | 98.45102692 | 98.54980469
1893 | 98.48137665 | 98.53157806 | 98.55713654 | 98.6166153
1892.5 | 98.39668274 | 98.40240479 | 98.42346191 | 98.49157715
1892 | 98.39749146 | 98.44078064 | 98.36078644 | 98.44048309
1891.5 | 98.4657135 | 98.48230743 | 98.42829895 | 98.59584045
1891 | 98.49211884 | 98.45285797 | 98.5457077 | 98.60528564
1890.5 | 98.49752045 | 98.42813873 | 98.39980316 | 98.59329224
1890 | 98.43151093 | 98.52069855 | 98.45868683 | 98.55060577
1889.5 | 98.49359894 | 98.51296234 | 98.50205231 | 98.60790253
1889 | 98.49355316 | 98.45304871 | 98.46459961 | 98.55044556
1888.5 | 98.39274597 | 98.41419983 | 98.35980225 | 98.46004486
1888 | 98.43560791 | 98.48072052 | 98.47575378 | 98.61598969
1887.5 | 98.49951935 | 98.52819824 | 98.49350739 | 98.55596161
1887 | 98.42263794 | 98.45052338 | 98.40048981 | 98.47105408
1886.5 | 98.42819214 | 98.39595795 | 98.46601868 | 98.54624939
1886 | 98.45388794 | 98.48154449 | 98.503479 | 98.52508545
1885.5 | 98.46964264 | 98.46009827 | 98.4246521 | 98.54746246
1885 | 98.43175507 | 98.44729614 | 98.43087006 | 98.52288055
1884.5 | 98.44007874 | 98.47716522 | 98.45793915 | 98.57757568
1884 | 98.39794922 | 98.44522095 | 98.40176392 | 98.53353882
1883.5 | 98.38046265 | 98.45786285 | 98.41060638 | 98.4498291
1883 | 98.42803955 | 98.45067596 | 98.41950226 | 98.52591705
1882.5 | 98.47750092 | 98.41110229 | 98.42127991 | 98.54756165
1882 | 98.47228241 | 98.50701904 | 98.42905426 | 98.61441803
1881.5 | 98.38136292 | 98.38573456 | 98.42840576 | 98.45345306
1881 | 98.51273346 | 98.55748749 | 98.4536972 | 98.65960693
1880.5 | 98.51952362 | 98.45514679 | 98.46638489 | 98.59571075
1880 | 98.40736389 | 98.40245819 | 98.36844635 | 98.46147156
1879.5 | 98.51155853 | 98.51795959 | 98.51464844 | 98.55528259
1879 | 98.46505737 | 98.50010681 | 98.4054184 | 98.5368576
1878.5 | 98.42132568 | 98.43715668 | 98.38214874 | 98.55838013
1878 | 98.37877655 | 98.3884964 | 98.375 | 98.4464798
1877.5 | 98.36823273 | 98.41253662 | 98.4618454 | 98.48574829
1877 | 98.43470764 | 98.47255707 | 98.50212097 | 98.54850769
1876.5 | 98.38909912 | 98.47479248 | 98.37723541 | 98.5249939
1876 | 98.50444794 | 98.4512558 | 98.47499084 | 98.56697083
1875.5 | 98.40176392 | 98.44366455 | 98.45492554 | 98.51904297
1875 | 98.45197296 | 98.48612976 | 98.42250061 | 98.47077179
1874.5 | 98.38654327 | 98.41539001 | 98.35882568 | 98.52838135
1874 | 98.52975464 | 98.45245361 | 98.50991058 | 98.57992554
1873.5 | 98.44320679 | 98.47590637 | 98.44084167 | 98.52319336
1873 | 98.38277435 | 98.48588562 | 98.44486237 | 98.44503021
1872.5 | 98.48525238 | 98.49134064 | 98.44770813 | 98.51506042
1872 | 98.46550751 | 98.4367218 | 98.47249603 | 98.58495331
1871.5 | 98.43016052 | 98.47963715 | 98.4765625 | 98.48059082
1871 | 98.41655731 | 98.51915741 | 98.4786377 | 98.53466797
1870.5 | 98.41605377 | 98.41944885 | 98.41251373 | 98.54868317
1870 | 98.4901123 | 98.48182678 | 98.54296112 | 98.57696533
1869.5 | 98.4644928 | 98.49009705 | 98.48055267 | 98.52893066
1869 | 98.38279724 | 98.41792297 | 98.3980484 | 98.45266724
1868.5 | 98.41666412 | 98.44563293 | 98.40405273 | 98.55922699
1868 | 98.48230743 | 98.53860474 | 98.55449677 | 98.6210022
1867.5 | 98.42269135 | 98.43514252 | 98.40393066 | 98.491539
1867 | 98.45179749 | 98.45922089 | 98.37135315 | 98.49611664
1866.5 | 98.45183563 | 98.42565918 | 98.46780396 | 98.54508972
1866 | 98.4397049 | 98.45983124 | 98.46686554 | 98.47453308
1865.5 | 98.39977264 | 98.40214539 | 98.39211273 | 98.4942627
1865 | 98.42215729 | 98.46231079 | 98.42314148 | 98.47699738
1864.5 | 98.44896698 | 98.42856598 | 98.49976349 | 98.50984192
1864 | 98.4519577 | 98.39338684 | 98.41394043 | 98.51516724
1863.5 | 98.44773865 | 98.3848877 | 98.38813782 | 98.49263763
1863 | 98.38565826 | 98.44692993 | 98.45604706 | 98.55854797
1862.5 | 98.42456818 | 98.51946259 | 98.52064514 | 98.56945801
1862 | 98.38918304 | 98.36850739 | 98.36402893 | 98.48851776
1861.5 | 98.46652985 | 98.4377594 | 98.44119263 | 98.48210907
1861 | 98.36618042 | 98.41771698 | 98.3686676 | 98.47781372
1860.5 | 98.38721466 | 98.44814301 | 98.44487 | 98.57151794
1860 | 98.38744354 | 98.37528229 | 98.35411072 | 98.4522171
1859.5 | 98.4382782 | 98.41873169 | 98.44673157 | 98.53076172
1859 | 98.47747803 | 98.50469208 | 98.44541168 | 98.55213165
1858.5 | 98.36341858 | 98.40073395 | 98.39881897 | 98.44890594
1858 | 98.35780334 | 98.38990784 | 98.37511444 | 98.42667389
1857.5 | 98.43909454 | 98.44543457 | 98.42383575 | 98.53513336
1857 | 98.46875763 | 98.46697235 | 98.37797546 | 98.52936554
1856.5 | 98.38439178 | 98.4835434 | 98.40458679 | 98.49864197
1856 | 98.44130707 | 98.52976227 | 98.47649384 | 98.52781677
1855.5 | 98.44062805 | 98.41735077 | 98.39451599 | 98.4695282
1855 | 98.43762207 | 98.39110565 | 98.40863037 | 98.46492767
1854.5 | 98.40589142 | 98.4961319 | 98.45116425 | 98.55471039
1854 | 98.41783905 | 98.37338257 | 98.42661285 | 98.49220276
1853.5 | 98.38477325 | 98.40748596 | 98.40691376 | 98.44885254
1853 | 98.3429184 | 98.35166931 | 98.32454681 | 98.4029541
1852.5 | 98.40699768 | 98.38912201 | 98.42740631 | 98.549263
1852 | 98.45200348 | 98.51303864 | 98.49813843 | 98.56521606
1851.5 | 98.36502075 | 98.43339539 | 98.36238861 | 98.42945099
1851 | 98.42605591 | 98.41546631 | 98.4359436 | 98.57860565
1850.5 | 98.5127182 | 98.50003815 | 98.48459625 | 98.5761261
1850 | 98.49410248 | 98.47222137 | 98.44032288 | 98.52348328
1849.5 | 98.35536194 | 98.37364197 | 98.34975433 | 98.44941711
1849 | 98.43215942 | 98.41568756 | 98.36749268 | 98.4875946
1848.5 | 98.3445282 | 98.32266235 | 98.41284943 | 98.42698669
1848 | 98.30784607 | 98.34899902 | 98.36368561 | 98.39266968
1847.5 | 98.39118958 | 98.42343903 | 98.45044708 | 98.48948669
1847 | 98.35719299 | 98.39315796 | 98.39794159 | 98.51024628
1846.5 | 98.42729187 | 98.47737885 | 98.43062592 | 98.4487915
1846 | 98.41098785 | 98.49846649 | 98.45231628 | 98.5362854
1845.5 | 98.50479126 | 98.5067215 | 98.45825195 | 98.57524109
1845 | 98.44841766 | 98.49529266 | 98.46776581 | 98.54588318
1844.5 | 98.47640228 | 98.4905014 | 98.4329071 | 98.54122162
1844 | 98.46144867 | 98.45275879 | 98.41033173 | 98.51210022
1843.5 | 98.45414734 | 98.47638702 | 98.34346008 | 98.51262665
1843 | 98.35340118 | 98.33389282 | 98.31735229 | 98.39272308
1842.5 | 98.35588837 | 98.3480835 | 98.40732574 | 98.44124603
1842 | 98.42751312 | 98.46574402 | 98.4282074 | 98.45426178
1841.5 | 98.3157196 | 98.31640625 | 98.33824158 | 98.38266754
1841 | 98.35486603 | 98.32648468 | 98.35822296 | 98.42798615
1840.5 | 98.36013031 | 98.31730652 | 98.34397888 | 98.43664551
1840 | 98.40661621 | 98.49134827 | 98.38127899 | 98.54001617
1839.5 | 98.35122681 | 98.4262085 | 98.39289093 | 98.48310089
1839 | 98.47801971 | 98.46840668 | 98.45335388 | 98.58475494
1838.5 | 98.47026825 | 98.48429871 | 98.44724274 | 98.56263733
1838 | 98.48107147 | 98.49399567 | 98.38599396 | 98.52419281
1837.5 | 98.41074371 | 98.41718292 | 98.38887024 | 98.4575882
1837 | 98.32500458 | 98.35375977 | 98.34080505 | 98.45558167
1836.5 | 98.336586 | 98.34749603 | 98.35588074 | 98.46322632
1836 | 98.32269287 | 98.40447235 | 98.33406067 | 98.42519379
1835.5 | 98.38587952 | 98.40388489 | 98.41667175 | 98.49169922
1835 | 98.33506775 | 98.42738342 | 98.43643951 | 98.52132416
1834.5 | 98.43126678 | 98.43144989 | 98.40557098 | 98.55973816
1834 | 98.46539307 | 98.4643631 | 98.40061951 | 98.52433777
1833.5 | 98.38161469 | 98.42848206 | 98.38320923 | 98.45909119
1833 | 98.40883636 | 98.41927338 | 98.44958496 | 98.52372742
1832.5 | 98.36208344 | 98.42698669 | 98.36737823 | 98.48139954
1832 | 98.37806702 | 98.3744812 | 98.37559509 | 98.47003937
1831.5 | 98.30399323 | 98.3243103 | 98.29268646 | 98.38200378
1831 | 98.31977081 | 98.41267395 | 98.41851807 | 98.45740509
1830.5 | 98.3602829 | 98.4077301 | 98.35043335 | 98.46546936
1830 | 98.37055969 | 98.4309082 | 98.38035583 | 98.46672058
1829.5 | 98.42089081 | 98.38053894 | 98.39728546 | 98.48974609
1829 | 98.4179306 | 98.48590088 | 98.38668823 | 98.53585052
1828.5 | 98.35512543 | 98.42294312 | 98.37155914 | 98.5801239
1828 | 98.37738037 | 98.35108185 | 98.36547852 | 98.47875977
1827.5 | 98.3768158 | 98.40787506 | 98.37511444 | 98.43976593
1827 | 98.28872681 | 98.32624054 | 98.33382416 | 98.44321442
1826.5 | 98.32860565 | 98.34021759 | 98.28908539 | 98.39278412
1826 | 98.31278229 | 98.35327911 | 98.35824585 | 98.45031738
1825.5 | 98.5427475 | 98.41560364 | 98.45062256 | 98.50009155
1825 | 98.33084106 | 98.36170959 | 98.3640976 | 98.41485596
1824.5 | 98.33921051 | 98.3612442 | 98.31116486 | 98.42831421
1824 | 98.46247864 | 98.43841553 | 98.41648102 | 98.51422119
1823.5 | 98.45391846 | 98.50318146 | 98.46323395 | 98.51276398
1823 | 98.40837097 | 98.41921234 | 98.34244537 | 98.51478577
1822.5 | 98.34024048 | 98.38091278 | 98.35544586 | 98.48124695
1822 | 98.40672302 | 98.36708832 | 98.40362549 | 98.50511169
1821.5 | 98.26916504 | 98.27633667 | 98.29147339 | 98.36221313
1821 | 98.31897736 | 98.33526611 | 98.30745697 | 98.42230988
1820.5 | 98.39014435 | 98.41670227 | 98.37436676 | 98.49984741
1820 | 98.41116333 | 98.39545441 | 98.39557648 | 98.4914093
1819.5 | 98.32020569 | 98.37240601 | 98.32156372 | 98.38630676
1819 | 98.42952728 | 98.45217133 | 98.42175293 | 98.5175705
1818.5 | 98.43710327 | 98.44755554 | 98.4274292 | 98.51826477
1818 | 98.43772125 | 98.40552521 | 98.40975952 | 98.52508545
1817.5 | 98.36598969 | 98.37238312 | 98.32511902 | 98.47483826
1817 | 98.42468262 | 98.4473114 | 98.36524963 | 98.51771545
1816.5 | 98.38132477 | 98.40841675 | 98.37975311 | 98.51944733
1816 | 98.32253265 | 98.3728714 | 98.3177948 | 98.44062805
1815.5 | 98.38522339 | 98.40784454 | 98.37714386 | 98.3911438
1815 | 98.46109009 | 98.4765625 | 98.42121887 | 98.5384903
1814.5 | 98.38412476 | 98.32338715 | 98.39243317 | 98.47911835
1814 | 98.36399841 | 98.38612366 | 98.35809326 | 98.49602509
1813.5 | 98.40250397 | 98.46198273 | 98.36824799 | 98.47267151
1813 | 98.3747406 | 98.42810822 | 98.38870239 | 98.44168091
1812.5 | 98.35751343 | 98.33859253 | 98.26451874 | 98.46847534
1812 | 98.37900543 | 98.40380859 | 98.34186554 | 98.50330353
1811.5 | 98.35144043 | 98.32318115 | 98.40507507 | 98.42536926
1811 | 98.37570953 | 98.39321136 | 98.33075714 | 98.46977997
1810.5 | 98.37566376 | 98.35083771 | 98.26173401 | 98.41345215
1810 | 98.36192322 | 98.38702393 | 98.38541412 | 98.4839325
1809.5 | 98.37085724 | 98.42669678 | 98.36769104 | 98.49313354
1809 | 98.40311432 | 98.40570068 | 98.4005661 | 98.4405899
1808.5 | 98.41190338 | 98.39865875 | 98.32361603 | 98.5116272
1808 | 98.3649292 | 98.37905884 | 98.4213028 | 98.46886444
1807.5 | 98.36249542 | 98.42405701 | 98.35956573 | 98.40142822
1807 | 98.34156036 | 98.4592514 | 98.32537079 | 98.47247314
1806.5 | 98.43421936 | 98.4225235 | 98.32540894 | 98.47255707
1806 | 98.34426117 | 98.45240784 | 98.41864777 | 98.53058624
1805.5 | 98.37125397 | 98.32992554 | 98.3174057 | 98.42823792
1805 | 98.34754181 | 98.38007355 | 98.33342743 | 98.44552612
1804.5 | 98.39688873 | 98.43704987 | 98.3950119 | 98.52796936
1804 | 98.37020874 | 98.38786316 | 98.33226013 | 98.43575287
1803.5 | 98.35276794 | 98.33862305 | 98.35298157 | 98.45067596
1803 | 98.33481598 | 98.4013443 | 98.28340149 | 98.42655945
1802.5 | 98.37043762 | 98.34210205 | 98.30156708 | 98.41273499
1802 | 98.34356689 | 98.34838104 | 98.27648163 | 98.42835999
1801.5 | 98.35007477 | 98.33987427 | 98.38733673 | 98.40348053
1801 | 98.25431824 | 98.33644867 | 98.29127502 | 98.3791275
1800.5 | 98.40349579 | 98.40516663 | 98.32279968 | 98.47906494
1800 | 98.38861847 | 98.35952759 | 98.37734222 | 98.45901489
1799.5 | 98.41508484 | 98.39717102 | 98.32681274 | 98.44743347
1799 | 98.32268524 | 98.37205505 | 98.27684021 | 98.41875458
1798.5 | 98.31825256 | 98.46598053 | 98.34403229 | 98.46882629
1798 | 98.30301666 | 98.33148956 | 98.34949493 | 98.39528656
1797.5 | 98.42845917 | 98.38021851 | 98.36606598 | 98.42669678
1797 | 98.35948944 | 98.42691803 | 98.38567352 | 98.45635986
1796.5 | 98.37734985 | 98.42971802 | 98.36310577 | 98.50557709
1796 | 98.34434509 | 98.37132263 | 98.33675385 | 98.45184326
1795.5 | 98.39711761 | 98.43021393 | 98.32952118 | 98.42726898
1795 | 98.33792877 | 98.3664856 | 98.3560791 | 98.44295502
1794.5 | 98.33141327 | 98.34715271 | 98.36204529 | 98.44816589
1794 | 98.399086 | 98.45410919 | 98.40765381 | 98.54168701
1793.5 | 98.38665771 | 98.35256195 | 98.28079224 | 98.41822052
1793 | 98.32440186 | 98.34130096 | 98.34003448 | 98.40892029
1792.5 | 98.295578 | 98.36290741 | 98.32418823 | 98.4400177
1792 | 98.44786072 | 98.39781189 | 98.33465576 | 98.49691772
1791.5 | 98.32922363 | 98.40454102 | 98.2716217 | 98.42683411
1791 | 98.31489563 | 98.3789444 | 98.30549622 | 98.42643738
1790.5 | 98.3782959 | 98.36608124 | 98.34910583 | 98.43598938
1790 | 98.40110779 | 98.43756104 | 98.36840057 | 98.54046631
1789.5 | 98.33800507 | 98.36143494 | 98.34059143 | 98.35916138
1789 | 98.3454361 | 98.31702423 | 98.33800507 | 98.41062164
1788.5 | 98.33209991 | 98.39846802 | 98.336586 | 98.46229553
1788 | 98.34612274 | 98.35701752 | 98.34988403 | 98.47742462
1787.5 | 98.28604889 | 98.32737732 | 98.26165009 | 98.38317108
1787 | 98.34612274 | 98.33136749 | 98.33344269 | 98.37148285
1786.5 | 98.32951355 | 98.35638428 | 98.35002136 | 98.43280792
1786 | 98.33174133 | 98.37191772 | 98.2822113 | 98.420784
1785.5 | 98.34128571 | 98.31225586 | 98.29963684 | 98.37090302
1785 | 98.42971039 | 98.37898254 | 98.33600616 | 98.46741486
1784.5 | 98.26623535 | 98.32578278 | 98.30528259 | 98.3452301
1784 | 98.27980042 | 98.37163544 | 98.35224915 | 98.42529297
1783.5 | 98.38291931 | 98.45188904 | 98.31100464 | 98.47105408
1783 | 98.3885498 | 98.45361328 | 98.3852005 | 98.49810791
1782.5 | 98.33279419 | 98.35990143 | 98.3395462 | 98.43513489
1782 | 98.35173798 | 98.42355347 | 98.29035187 | 98.48495483
1781.5 | 98.36076355 | 98.37734222 | 98.33821106 | 98.46291351
1781 | 98.36902618 | 98.4094162 | 98.36190796 | 98.42190552
1780.5 | 98.33061981 | 98.40826416 | 98.32952118 | 98.40164948
1780 | 98.33208466 | 98.40345764 | 98.31397247 | 98.43489075
1779.5 | 98.26654816 | 98.35341644 | 98.26509094 | 98.35813141
1779 | 98.3380661 | 98.33873749 | 98.32513428 | 98.38412476
1778.5 | 98.28575897 | 98.30036926 | 98.24625397 | 98.38769531
1778 | 98.29386139 | 98.43214417 | 98.39894867 | 98.45849609
1777.5 | 98.30156708 | 98.29969788 | 98.32015991 | 98.39157867
1777 | 98.33391571 | 98.29665375 | 98.2599411 | 98.32810974
1776.5 | 98.39318848 | 98.43165588 | 98.36222076 | 98.52270508
1776 | 98.34480286 | 98.40229797 | 98.295578 | 98.4886322
1775.5 | 98.38368988 | 98.43662262 | 98.3891449 | 98.4187088
1775 | 98.3588028 | 98.28091431 | 98.27012634 | 98.37606812
1774.5 | 98.33854675 | 98.36416626 | 98.308815 | 98.44983673
1774 | 98.30828857 | 98.36212158 | 98.25296783 | 98.40943909
1773.5 | 98.3126297 | 98.36946106 | 98.32361603 | 98.44944763
1773 | 98.35461426 | 98.33179474 | 98.27890778 | 98.41518402
1772.5 | 98.39190674 | 98.4251709 | 98.37831879 | 98.41908264
1772 | 98.27488708 | 98.33479309 | 98.23612976 | 98.41149139
1771.5 | 98.28835297 | 98.35939789 | 98.33519745 | 98.39766693
1771 | 98.35031891 | 98.40331268 | 98.35494995 | 98.42185974
1770.5 | 98.32195282 | 98.3740921 | 98.28800201 | 98.40259552
1770 | 98.30503845 | 98.27846527 | 98.25642395 | 98.37486267
1769.5 | 98.29090118 | 98.39480591 | 98.35385895 | 98.46542358
1769 | 98.37018585 | 98.40110779 | 98.32555389 | 98.46761322
1768.5 | 98.35488892 | 98.29562378 | 98.29149628 | 98.44270325
1768 | 98.29746246 | 98.38157654 | 98.28961182 | 98.45948792
1767.5 | 98.34059143 | 98.38616943 | 98.36824799 | 98.41827393
1767 | 98.32647705 | 98.33469391 | 98.34181976 | 98.42894745
1766.5 | 98.29536438 | 98.32689667 | 98.22956085 | 98.34778595
1766 | 98.32307434 | 98.37203217 | 98.28195953 | 98.52967834
1765.5 | 98.35912323 | 98.42914581 | 98.3743515 | 98.44890594
1765 | 98.28342438 | 98.38671112 | 98.24929047 | 98.41197205
1764.5 | 98.39691162 | 98.34928894 | 98.2696228 | 98.49084473
1764 | 98.38783264 | 98.42845917 | 98.36855316 | 98.48247528
1763.5 | 98.36964417 | 98.39725494 | 98.38186646 | 98.43766785
1763 | 98.30737305 | 98.33127594 | 98.29928589 | 98.41674042
1762.5 | 98.335495 | 98.33995819 | 98.31676483 | 98.47988129
1762 | 98.27626038 | 98.37916565 | 98.27030945 | 98.45428467
1761.5 | 98.31313324 | 98.34947205 | 98.28582001 | 98.38884735
1761 | 98.29632568 | 98.31538391 | 98.28399658 | 98.41968536
1760.5 | 98.37526703 | 98.34120941 | 98.3026123 | 98.42134857
1760 | 98.38176727 | 98.36474609 | 98.3422699 | 98.47386169
1759.5 | 98.29160309 | 98.39626312 | 98.29213715 | 98.4296875
1759 | 98.35111237 | 98.37503815 | 98.33634949 | 98.41004944
1758.5 | 98.32053375 | 98.3177948 | 98.29895782 | 98.40431213
1758 | 98.31320953 | 98.31099701 | 98.25527954 | 98.40843201
1757.5 | 98.29903412 | 98.38027191 | 98.34539032 | 98.44099426
1757 | 98.32532501 | 98.42375183 | 98.31845093 | 98.3978653
1756.5 | 98.26470947 | 98.34959412 | 98.37577057 | 98.39008331
1756 | 98.30426788 | 98.2855072 | 98.29283142 | 98.4180603
1755.5 | 98.33813477 | 98.33551788 | 98.33144379 | 98.42002869
1755 | 98.31941986 | 98.42585754 | 98.33879089 | 98.46099091
1754.5 | 98.2726059 | 98.34863281 | 98.30692291 | 98.39549255
1754 | 98.3054657 | 98.30929565 | 98.33881378 | 98.44836426
1753.5 | 98.36595917 | 98.36009979 | 98.30780792 | 98.4280014
1753 | 98.34648132 | 98.41364288 | 98.28955841 | 98.37708282
1752.5 | 98.22403717 | 98.27885437 | 98.23780823 | 98.38672638
1752 | 98.28591156 | 98.30473328 | 98.36308289 | 98.45106506
1751.5 | 98.33838654 | 98.36236572 | 98.31371307 | 98.38050842
1751 | 98.29432678 | 98.35307312 | 98.27902222 | 98.40697479
1750.5 | 98.29638672 | 98.32556915 | 98.28879547 | 98.36838531
1750 | 98.28202057 | 98.30699921 | 98.32933807 | 98.47232819
1749.5 | 98.34282684 | 98.3534317 | 98.28184509 | 98.4190979
1749 | 98.32635498 | 98.37767792 | 98.30091858 | 98.37310028
1748.5 | 98.29676819 | 98.34364319 | 98.33372498 | 98.4201355
1748 | 98.30560303 | 98.35951996 | 98.29112244 | 98.41905212
1747.5 | 98.31769562 | 98.32512665 | 98.24701691 | 98.46659088
1747 | 98.36058044 | 98.384552 | 98.31187439 | 98.38260651
1746.5 | 98.30239105 | 98.31388855 | 98.34541321 | 98.45792389
1746 | 98.29570007 | 98.31410217 | 98.31557465 | 98.36691284
1745.5 | 98.22940063 | 98.28347778 | 98.27065277 | 98.32168579
1745 | 98.32837677 | 98.35451508 | 98.27095795 | 98.37806702
1744.5 | 98.32364655 | 98.33514404 | 98.29956055 | 98.41417694
1744 | 98.23090363 | 98.30905151 | 98.2616272 | 98.43209839
1743.5 | 98.28346252 | 98.30336761 | 98.22196198 | 98.32363129
1743 | 98.29465485 | 98.33014679 | 98.31552887 | 98.42021179
1742.5 | 98.28321075 | 98.3393631 | 98.31340027 | 98.41632843
1742 | 98.237854 | 98.23649597 | 98.27329254 | 98.34396362
1741.5 | 98.30789185 | 98.29507446 | 98.31358337 | 98.42258453
1741 | 98.30330658 | 98.34159851 | 98.31230164 | 98.42116547
1740.5 | 98.2579422 | 98.31648254 | 98.34262085 | 98.36491394
1740 | 98.26340485 | 98.24848175 | 98.16798401 | 98.31669617
1739.5 | 98.29614258 | 98.31438446 | 98.31266785 | 98.42459106
1739 | 98.28770447 | 98.31243896 | 98.33296967 | 98.385849
1738.5 | 98.29869843 | 98.34304047 | 98.28858948 | 98.35462952
1738 | 98.32661438 | 98.35018921 | 98.24111176 | 98.43984222
1737.5 | 98.23138428 | 98.23274994 | 98.27185059 | 98.39176178
1737 | 98.31652069 | 98.37287903 | 98.32283783 | 98.41596222
1736.5 | 98.31665802 | 98.30519867 | 98.2473526 | 98.3283844
1736 | 98.34252167 | 98.3771286 | 98.31303406 | 98.45970154
1735.5 | 98.30947113 | 98.32064819 | 98.32043457 | 98.40653229
1735 | 98.33032227 | 98.3442688 | 98.28753662 | 98.40333557
1734.5 | 98.34924316 | 98.35829926 | 98.32913208 | 98.39328766
1734 | 98.33675385 | 98.39077759 | 98.31096649 | 98.4465332
1733.5 | 98.32024384 | 98.34549713 | 98.31685638 | 98.48807526
1733 | 98.24788666 | 98.24234009 | 98.24346161 | 98.38464355
1732.5 | 98.31809235 | 98.30384827 | 98.28236389 | 98.37271881
1732 | 98.28770447 | 98.38192749 | 98.27871704 | 98.38119507
1731.5 | 98.25247955 | 98.22853851 | 98.28578949 | 98.36282349
1731 | 98.34876251 | 98.3899765 | 98.31960297 | 98.42929077
1730.5 | 98.30723572 | 98.39728546 | 98.29982758 | 98.35295868
1730 | 98.32497406 | 98.3322525 | 98.30364227 | 98.47915649
1729.5 | 98.28996277 | 98.24925995 | 98.33061981 | 98.39009094
1729 | 98.28670502 | 98.31990814 | 98.26351166 | 98.32723999
1728.5 | 98.33394623 | 98.41162872 | 98.29415894 | 98.41966248
1728 | 98.28089142 | 98.3457489 | 98.29930878 | 98.41624451
1727.5 | 98.32299042 | 98.28450775 | 98.31841278 | 98.42646027
1727 | 98.32713318 | 98.35557556 | 98.31797791 | 98.45075989
1726.5 | 98.28568268 | 98.34780121 | 98.30991364 | 98.36521149
1726 | 98.36021423 | 98.34590912 | 98.29152679 | 98.45381165
1725.5 | 98.28846741 | 98.30030823 | 98.3055954 | 98.37031555
1725 | 98.2417984 | 98.3552475 | 98.31955719 | 98.42384338
1724.5 | 98.32553101 | 98.38371277 | 98.35279846 | 98.42936707
1724 | 98.2893219 | 98.35719299 | 98.24092102 | 98.39151764
1723.5 | 98.29915619 | 98.33258057 | 98.25231934 | 98.45693207
1723 | 98.31399536 | 98.33492279 | 98.34042358 | 98.39375305
1722.5 | 98.2697525 | 98.29026031 | 98.23268127 | 98.39559174
1722 | 98.25097656 | 98.29029846 | 98.26425934 | 98.39657593
1721.5 | 98.33656311 | 98.32462311 | 98.30604553 | 98.44045258
1721 | 98.29621887 | 98.34239197 | 98.34226227 | 98.38463593
1720.5 | 98.2353363 | 98.29933929 | 98.27085876 | 98.38425446
1720 | 98.35827637 | 98.4306488 | 98.37566376 | 98.45475769
1719.5 | 98.396492 | 98.37592316 | 98.39981842 | 98.45139313
1719 | 98.25021362 | 98.29434204 | 98.2832489 | 98.33568573
1718.5 | 98.22966003 | 98.26924896 | 98.21298981 | 98.37692261
1718 | 98.28438568 | 98.38539124 | 98.3228302 | 98.43897247
1717.5 | 98.37446594 | 98.33096313 | 98.35697937 | 98.46907806
1717 | 98.27579498 | 98.32646942 | 98.25591278 | 98.36112213
1716.5 | 98.27027893 | 98.36844635 | 98.3108139 | 98.41001129
1716 | 98.34007263 | 98.34664917 | 98.34902954 | 98.45666504
1715.5 | 98.33737183 | 98.33387756 | 98.25230408 | 98.38915253
1715 | 98.29840851 | 98.34831238 | 98.31996918 | 98.39234924
1714.5 | 98.29475403 | 98.33601379 | 98.28536987 | 98.41603088
1714 | 98.3106842 | 98.31486511 | 98.3469696 | 98.43008423
1713.5 | 98.28025818 | 98.2931366 | 98.24008942 | 98.33540344
1713 | 98.3140564 | 98.36869049 | 98.3115387 | 98.44373322
1712.5 | 98.32376862 | 98.32154846 | 98.25874329 | 98.41441345
1712 | 98.26132965 | 98.33560181 | 98.29058075 | 98.40753174
1711.5 | 98.39874268 | 98.4078598 | 98.39666748 | 98.40153503
1711 | 98.28321075 | 98.27906799 | 98.25815582 | 98.37732697
1710.5 | 98.2662735 | 98.31109619 | 98.31104279 | 98.44557953
1710 | 98.198349 | 98.26519012 | 98.24245453 | 98.3395462
1709.5 | 98.28734589 | 98.26873779 | 98.29750824 | 98.39583588
1709 | 98.38723755 | 98.38361359 | 98.37670135 | 98.47871399
1708.5 | 98.22608185 | 98.25015259 | 98.21129608 | 98.37213898
1708 | 98.26689148 | 98.27120972 | 98.3265152 | 98.37993622
1707.5 | 98.35135651 | 98.36736298 | 98.31819153 | 98.4826355
1707 | 98.25051117 | 98.29406738 | 98.24520111 | 98.34017944
1706.5 | 98.28136444 | 98.28530121 | 98.20891571 | 98.36767578
1706 | 98.30948639 | 98.29050446 | 98.31505585 | 98.39600372
1705.5 | 98.3245697 | 98.33034515 | 98.29240417 | 98.4094162
1705 | 98.29945374 | 98.32229614 | 98.26517487 | 98.38988495
1704.5 | 98.28340912 | 98.29401398 | 98.30604553 | 98.36668396
1704 | 98.29414368 | 98.32386017 | 98.3441925 | 98.45507813
1703.5 | 98.26065063 | 98.35371399 | 98.27160645 | 98.39450073
1703 | 98.27931213 | 98.28024292 | 98.23632813 | 98.34828949
1702.5 | 98.33048248 | 98.35425568 | 98.33850098 | 98.4289856
1702 | 98.28446198 | 98.34651947 | 98.31208038 | 98.40455627
1701.5 | 98.31255341 | 98.35887146 | 98.29893494 | 98.491539
1701 | 98.27842712 | 98.29966736 | 98.26615906 | 98.30900574
1700.5 | 98.33934021 | 98.28451538 | 98.32143402 | 98.38787079
1700 | 98.34315491 | 98.3164444 | 98.31738281 | 98.44852448
1699.5 | 98.22994995 | 98.29073334 | 98.21434021 | 98.38578796
1699 | 98.29703522 | 98.30990601 | 98.27441406 | 98.38956451
1698.5 | 98.28055573 | 98.26699829 | 98.35464478 | 98.38713074
1698 | 98.30704498 | 98.3199234 | 98.32263947 | 98.38843536
1697.5 | 98.34114075 | 98.37423706 | 98.37664032 | 98.50492859
1697 | 98.26882172 | 98.35415649 | 98.32849121 | 98.42306519
1696.5 | 98.31410217 | 98.28269196 | 98.26554871 | 98.35675812
1696 | 98.27017212 | 98.30482483 | 98.32346344 | 98.37767792
1695.5 | 98.25613403 | 98.38012695 | 98.28486633 | 98.40946198
1695 | 98.235466 | 98.30548859 | 98.24549866 | 98.31369781
1694.5 | 98.29805756 | 98.27825928 | 98.33822632 | 98.39058685
1694 | 98.29003906 | 98.31745148 | 98.32184601 | 98.39481354
1693.5 | 98.2661438 | 98.33625793 | 98.31134033 | 98.42287445
1693 | 98.33122253 | 98.35375214 | 98.32261658 | 98.40654755
1692.5 | 98.2936554 | 98.31866455 | 98.35818481 | 98.40966797
1692 | 98.30653381 | 98.27063751 | 98.30566406 | 98.34268951
1691.5 | 98.30428314 | 98.36698151 | 98.2733078 | 98.43318176
1691 | 98.28582001 | 98.34909821 | 98.29705048 | 98.43692017
1690.5 | 98.32645416 | 98.29660034 | 98.27477264 | 98.37223053
1690 | 98.34811401 | 98.32926941 | 98.3009491 | 98.39718628
1689.5 | 98.25541687 | 98.34953308 | 98.25195313 | 98.41407013
1689 | 98.28047943 | 98.33236694 | 98.25931549 | 98.42294312
1688.5 | 98.3189621 | 98.27973175 | 98.25149536 | 98.34519196
1688 | 98.31220245 | 98.35388947 | 98.34525299 | 98.42618561
1687.5 | 98.31900787 | 98.32371521 | 98.30887604 | 98.4677887
1687 | 98.29717255 | 98.28495026 | 98.35560608 | 98.40963745
1686.5 | 98.24588776 | 98.30335236 | 98.31346893 | 98.39315033
1686 | 98.30258942 | 98.38800049 | 98.34092712 | 98.41369629
1685.5 | 98.2779541 | 98.25794983 | 98.24182129 | 98.39631653
1685 | 98.27323914 | 98.34901428 | 98.33414459 | 98.458992
1684.5 | 98.35793304 | 98.38674164 | 98.38101959 | 98.42378235
1684 | 98.30814362 | 98.27840424 | 98.26745605 | 98.38477325
1683.5 | 98.26976776 | 98.3240509 | 98.25885773 | 98.39903259
1683 | 98.30458832 | 98.35688782 | 98.37411499 | 98.46315002
1682.5 | 98.33062744 | 98.36859131 | 98.36538696 | 98.41614532
1682 | 98.31993866 | 98.28329468 | 98.30992889 | 98.43243408
1681.5 | 98.27308655 | 98.25101471 | 98.25675201 | 98.36061096
1681 | 98.36883545 | 98.40419006 | 98.3194046 | 98.41642761
1680.5 | 98.26445007 | 98.35826874 | 98.31929779 | 98.39164734
1680 | 98.27359009 | 98.25213623 | 98.23087311 | 98.34623718
1679.5 | 98.33171844 | 98.30315399 | 98.32144165 | 98.43782043
1679 | 98.37686157 | 98.44590759 | 98.37993622 | 98.52278137
1678.5 | 98.24713135 | 98.30448914 | 98.29789734 | 98.34718323
1678 | 98.24882507 | 98.26972961 | 98.23847961 | 98.35544586
1677.5 | 98.36232758 | 98.33640289 | 98.32156372 | 98.43731689
1677 | 98.30422974 | 98.37277222 | 98.36277771 | 98.41775513
1676.5 | 98.18050385 | 98.24890137 | 98.25685883 | 98.31608582
1676 | 98.36604309 | 98.36791992 | 98.2993927 | 98.40560913
1675.5 | 98.36868286 | 98.29855347 | 98.3830719 | 98.41065979
1675 | 98.23186493 | 98.28650665 | 98.31510925 | 98.38593292
1674.5 | 98.26332092 | 98.2773819 | 98.31398773 | 98.35030365
1674 | 98.30075073 | 98.31247711 | 98.32083893 | 98.39697266
1673.5 | 98.30419159 | 98.35214233 | 98.31280518 | 98.47787476
1673 | 98.2665863 | 98.31811523 | 98.31612396 | 98.35546875
1672.5 | 98.21741486 | 98.31959534 | 98.26848602 | 98.28919983
1672 | 98.35860443 | 98.37146759 | 98.37497711 | 98.44277954
1671.5 | 98.24458313 | 98.26499176 | 98.25694275 | 98.41706848
1671 | 98.31825256 | 98.31261444 | 98.31838226 | 98.41821289
1670.5 | 98.33627319 | 98.44020844 | 98.39375305 | 98.38069916
1670 | 98.27378082 | 98.29987335 | 98.27223969 | 98.42165375
1669.5 | 98.23173523 | 98.21081543 | 98.22018433 | 98.35173035
1669 | 98.34563446 | 98.37422943 | 98.36161041 | 98.45584869
1668.5 | 98.31777954 | 98.34166718 | 98.32086182 | 98.39726257
1668 | 98.26394653 | 98.31825256 | 98.29536438 | 98.41854858
1667.5 | 98.28816986 | 98.30476379 | 98.30796051 | 98.42906952
1667 | 98.34702301 | 98.30276489 | 98.35674286 | 98.37052155
1666.5 | 98.27007294 | 98.34588623 | 98.3121109 | 98.38922882
1666 | 98.35083008 | 98.28470612 | 98.2869873 | 98.35490417
1665.5 | 98.32048035 | 98.3004303 | 98.37765503 | 98.43605804
1665 | 98.28085327 | 98.35797882 | 98.3468399 | 98.47274017
1664.5 | 98.30192566 | 98.32487488 | 98.26670837 | 98.42362213
1664 | 98.27905273 | 98.31665802 | 98.34873199 | 98.4262085
1663.5 | 98.30426025 | 98.34690857 | 98.4174881 | 98.47483063
1663 | 98.27253723 | 98.28011322 | 98.28102875 | 98.38310242
1662.5 | 98.27725983 | 98.33094788 | 98.27939606 | 98.35797119
1662 | 98.27476501 | 98.36282349 | 98.2742691 | 98.38763428
1661.5 | 98.34264374 | 98.37070465 | 98.41228485 | 98.47901917
1661 | 98.28985596 | 98.25702667 | 98.30084991 | 98.37552643
1660.5 | 98.34161377 | 98.34012604 | 98.28891754 | 98.40540314
1660 | 98.30349731 | 98.3351593 | 98.36335754 | 98.35357666
1659.5 | 98.28596497 | 98.31925201 | 98.3731842 | 98.41714478
1659 | 98.31918335 | 98.30989075 | 98.27581024 | 98.39559937
1658.5 | 98.2669754 | 98.30566406 | 98.28462219 | 98.33120728
1658 | 98.32945251 | 98.40516663 | 98.34693909 | 98.40899658
1657.5 | 98.27430725 | 98.35331726 | 98.31838989 | 98.35819244
1657 | 98.27263641 | 98.25483704 | 98.30688477 | 98.40055847
1656.5 | 98.32328796 | 98.34634399 | 98.32923889 | 98.46846008
1656 | 98.28520966 | 98.28885651 | 98.30172729 | 98.37388611
1655.5 | 98.30425262 | 98.36531067 | 98.34570313 | 98.41421509
1655 | 98.2378006 | 98.25353241 | 98.23780823 | 98.373703
1654.5 | 98.34718323 | 98.33044434 | 98.32448578 | 98.41426849
1654 | 98.33895111 | 98.30623627 | 98.36787415 | 98.3651886
1653.5 | 98.30944824 | 98.33711243 | 98.29073334 | 98.39125061
1653 | 98.28568268 | 98.32827759 | 98.29294586 | 98.43506622
1652.5 | 98.30673218 | 98.26965332 | 98.35301208 | 98.42040253
1652 | 98.25544739 | 98.33090973 | 98.26612091 | 98.31356049
1651.5 | 98.24362946 | 98.31949615 | 98.26879883 | 98.45007324
1651 | 98.22197723 | 98.2850647 | 98.27312469 | 98.39109039
1650.5 | 98.2926712 | 98.28661346 | 98.30201721 | 98.40351868
1650 | 98.28488159 | 98.31893158 | 98.34670258 | 98.3562851
1649.5 | 98.32375336 | 98.37849426 | 98.31655884 | 98.45822144
1649 | 98.27442932 | 98.26820374 | 98.25461578 | 98.38339233
1648.5 | 98.31316376 | 98.42607117 | 98.39387512 | 98.4930191
1648 | 98.33702087 | 98.33029938 | 98.39427948 | 98.45402527
1647.5 | 98.34267426 | 98.34261322 | 98.36257935 | 98.41653442
1647 | 98.31955719 | 98.40154266 | 98.34661102 | 98.47184753
1646.5 | 98.23513794 | 98.25539398 | 98.31007385 | 98.43151855
1646 | 98.30493164 | 98.29309845 | 98.31955719 | 98.41236115
1645.5 | 98.34686279 | 98.36061859 | 98.33796692 | 98.43852234
1645 | 98.21075439 | 98.25132751 | 98.22356415 | 98.38031769
1644.5 | 98.24141693 | 98.30072021 | 98.33348083 | 98.46203613
1644 | 98.35386658 | 98.38409424 | 98.36203766 | 98.3855896
1643.5 | 98.34603119 | 98.34249115 | 98.32544708 | 98.41204834
1643 | 98.32917786 | 98.36261749 | 98.2931366 | 98.41065216
1642.5 | 98.31018066 | 98.37509918 | 98.36943817 | 98.42692566
1642 | 98.31060791 | 98.30825043 | 98.34146881 | 98.43855286
1641.5 | 98.30898285 | 98.3548584 | 98.29433441 | 98.41143799
1641 | 98.3135376 | 98.36051178 | 98.35948944 | 98.45537567
1640.5 | 98.27655792 | 98.35070038 | 98.32658386 | 98.40917969
1640 | 98.30873871 | 98.3453064 | 98.34079742 | 98.40163422
1639.5 | 98.24803925 | 98.29163361 | 98.23405457 | 98.34445953
1639 | 98.27103424 | 98.2687912 | 98.31257629 | 98.41959381
1638.5 | 98.2726593 | 98.37985229 | 98.35927582 | 98.46018219
1638 | 98.32765961 | 98.36989594 | 98.37880707 | 98.37722015
1637.5 | 98.30254364 | 98.29511261 | 98.2567215 | 98.37535858
1637 | 98.34601593 | 98.37020874 | 98.32968903 | 98.52497864
1636.5 | 98.27742004 | 98.31279755 | 98.35513306 | 98.45343781
1636 | 98.28390503 | 98.26026917 | 98.33239746 | 98.3272934
1635.5 | 98.30751038 | 98.3600235 | 98.31246185 | 98.43803406
1635 | 98.29485321 | 98.34037781 | 98.32991791 | 98.42838287
1634.5 | 98.23239136 | 98.27768707 | 98.33776093 | 98.34747314
1634 | 98.27720642 | 98.28170776 | 98.30619049 | 98.34183502
1633.5 | 98.37919617 | 98.41484833 | 98.38839722 | 98.47383118
1633 | 98.24373627 | 98.29598999 | 98.28502655 | 98.42729187
1632.5 | 98.26301575 | 98.28638458 | 98.27292633 | 98.35173035
1632 | 98.27047729 | 98.26129913 | 98.33427429 | 98.37807465
1631.5 | 98.35508728 | 98.37536621 | 98.27899933 | 98.43270111
1631 | 98.2928772 | 98.33789063 | 98.36167145 | 98.39770508
1630.5 | 98.24710083 | 98.26730347 | 98.34607697 | 98.41588593
1630 | 98.31436157 | 98.35407257 | 98.31942749 | 98.45662689
1629.5 | 98.27378082 | 98.31357574 | 98.32011414 | 98.42453766
1629 | 98.28733826 | 98.32345581 | 98.36309814 | 98.42357635
1628.5 | 98.32796478 | 98.32637024 | 98.3250885 | 98.46824646
1628 | 98.25589752 | 98.3458252 | 98.29936981 | 98.43244934
1627.5 | 98.30644226 | 98.3360672 | 98.30577087 | 98.43721008
1627 | 98.31084442 | 98.28416443 | 98.29827881 | 98.42012787
1626.5 | 98.30142975 | 98.32807922 | 98.34500885 | 98.42172241
1626 | 98.25946045 | 98.294487 | 98.39278412 | 98.40494537
1625.5 | 98.27252197 | 98.30744171 | 98.34520721 | 98.45088959
1625 | 98.27040863 | 98.27883148 | 98.31658173 | 98.37425232
1624.5 | 98.33272552 | 98.38547516 | 98.34901428 | 98.49111176
1624 | 98.29026031 | 98.32985687 | 98.34004211 | 98.45809174
1623.5 | 98.25113678 | 98.27794647 | 98.30167389 | 98.36222076
1623 | 98.24700928 | 98.3493042 | 98.36587524 | 98.44654846
1622.5 | 98.30566406 | 98.30224609 | 98.34116364 | 98.42045593
1622 | 98.29362488 | 98.31446075 | 98.30405426 | 98.44419098
1621.5 | 98.24835968 | 98.2938385 | 98.27622986 | 98.3754425
1621 | 98.2850647 | 98.37545776 | 98.39064789 | 98.46312714
1620.5 | 98.37181854 | 98.3390274 | 98.28575897 | 98.4044342
1620 | 98.24344635 | 98.26944733 | 98.28515625 | 98.40427399
1619.5 | 98.31576538 | 98.31565857 | 98.38948822 | 98.39176178
1619 | 98.2512207 | 98.30308533 | 98.35626221 | 98.43775177
1618.5 | 98.31858826 | 98.35289764 | 98.37960815 | 98.42946625
1618 | 98.33482361 | 98.32472229 | 98.29647827 | 98.38792419
1617.5 | 98.23655701 | 98.31155396 | 98.33538818 | 98.36198425
1617 | 98.32572937 | 98.31095123 | 98.34772491 | 98.47039032
1616.5 | 98.26049042 | 98.30545044 | 98.34378052 | 98.39746094
1616 | 98.27700806 | 98.33062744 | 98.34680176 | 98.39481354
1615.5 | 98.29976654 | 98.29181671 | 98.30603027 | 98.41281891
1615 | 98.24183655 | 98.24797821 | 98.30690765 | 98.41945648
1614.5 | 98.20497131 | 98.32561493 | 98.22203827 | 98.36254883
1614 | 98.37915802 | 98.33446503 | 98.36994171 | 98.45770264
1613.5 | 98.2672348 | 98.2383194 | 98.29733276 | 98.40425873
1613 | 98.25565338 | 98.28147125 | 98.3365097 | 98.4077301
1612.5 | 98.26961517 | 98.31105042 | 98.29755402 | 98.43558502
1612 | 98.39341736 | 98.35506439 | 98.41889954 | 98.47028351
1611.5 | 98.26129913 | 98.24362946 | 98.31440735 | 98.38333893
1611 | 98.23925018 | 98.37757874 | 98.35136414 | 98.48535156
1610.5 | 98.33374023 | 98.34242249 | 98.36936951 | 98.45544434
1610 | 98.30809021 | 98.31752014 | 98.28083038 | 98.38339233
1609.5 | 98.25163269 | 98.24028778 | 98.32128906 | 98.39501953
1609 | 98.29301453 | 98.32094574 | 98.395401 | 98.42093658
1608.5 | 98.3120575 | 98.3684845 | 98.31011963 | 98.45189667
1608 | 98.2689209 | 98.3092041 | 98.29533386 | 98.44724274
1607.5 | 98.19340515 | 98.29605103 | 98.32116699 | 98.32771301
1607 | 98.27301025 | 98.24506378 | 98.31628418 | 98.34131622
1606.5 | 98.26769257 | 98.31064606 | 98.29776764 | 98.38948822
1606 | 98.34863281 | 98.33043671 | 98.30885315 | 98.36903381
1605.5 | 98.27516174 | 98.2628479 | 98.33345032 | 98.43161011
1605 | 98.27490234 | 98.25913239 | 98.31761169 | 98.40572357
1604.5 | 98.30554199 | 98.29032898 | 98.25743866 | 98.38439941
1604 | 98.26678467 | 98.23369598 | 98.29833984 | 98.35218811
1603.5 | 98.34310913 | 98.35506439 | 98.40222931 | 98.46895599
1603 | 98.22483063 | 98.27162933 | 98.36775208 | 98.39024353
1602.5 | 98.20483398 | 98.24162292 | 98.23342896 | 98.36679077
1602 | 98.30903625 | 98.33391571 | 98.35754395 | 98.40000916
1601.5 | 98.30527496 | 98.31719208 | 98.4006424 | 98.40408325
1601 | 98.2966156 | 98.30031586 | 98.37830353 | 98.47047424
1600.5 | 98.26315308 | 98.30358887 | 98.32704926 | 98.4520874
1600 | 98.3531189 | 98.37785339 | 98.38452911 | 98.44165802
1599.5 | 98.34518433 | 98.419487 | 98.37738037 | 98.44121552
1599 | 98.20877838 | 98.25414276 | 98.28160095 | 98.35257721
1598.5 | 98.29103088 | 98.34889984 | 98.30762482 | 98.44334412
1598 | 98.32196045 | 98.32923889 | 98.36742401 | 98.38721466
1597.5 | 98.31177521 | 98.36772919 | 98.40473938 | 98.39299011
1597 | 98.29924774 | 98.31555176 | 98.33079529 | 98.46648407
1596.5 | 98.31342316 | 98.33792114 | 98.3771286 | 98.45182037
1596 | 98.33769989 | 98.33372498 | 98.30330658 | 98.39221954
1595.5 | 98.26068115 | 98.2751236 | 98.26351166 | 98.41982269
1595 | 98.27383423 | 98.25396729 | 98.28990936 | 98.39520264
1594.5 | 98.32089996 | 98.33853149 | 98.35398865 | 98.46753693
1594 | 98.28307343 | 98.33222198 | 98.36429596 | 98.40765381
1593.5 | 98.25701141 | 98.27365875 | 98.29598236 | 98.35332489
1593 | 98.29212189 | 98.24773407 | 98.31599426 | 98.43945313
1592.5 | 98.29889679 | 98.27360535 | 98.32841492 | 98.47327423
1592 | 98.20219421 | 98.23434448 | 98.29994202 | 98.31478882
1591.5 | 98.24932861 | 98.24901581 | 98.2935257 | 98.36630249
1591 | 98.3141861 | 98.27862549 | 98.30185699 | 98.41708374
1590.5 | 98.28017426 | 98.29122162 | 98.33016205 | 98.40695953
1590 | 98.20729828 | 98.29772186 | 98.29476929 | 98.35936737
1589.5 | 98.26481628 | 98.31312561 | 98.27635193 | 98.38510132
1589 | 98.3174057 | 98.29056549 | 98.30448914 | 98.44443512
1588.5 | 98.25488281 | 98.28848267 | 98.33070374 | 98.40854645
1588 | 98.3228302 | 98.29944611 | 98.37515259 | 98.40116882
1587.5 | 98.29132843 | 98.36707306 | 98.41168213 | 98.4422226
1587 | 98.34622192 | 98.36199188 | 98.38373566 | 98.49014282
1586.5 | 98.21618652 | 98.22919464 | 98.30943298 | 98.33078003
1586 | 98.25137329 | 98.25340271 | 98.33748627 | 98.38562775
1585.5 | 98.29351807 | 98.35263062 | 98.40646362 | 98.43759155
1585 | 98.25483704 | 98.27056122 | 98.28299713 | 98.34105682
1584.5 | 98.28486633 | 98.24427032 | 98.35067749 | 98.35871887
1584 | 98.23399353 | 98.29085541 | 98.37276459 | 98.50820923
1583.5 | 98.25956726 | 98.30123901 | 98.31479645 | 98.34692383
1583 | 98.27877808 | 98.28045654 | 98.28125763 | 98.39758301
1582.5 | 98.23704529 | 98.29688263 | 98.29810333 | 98.38896179
1582 | 98.27844238 | 98.34724426 | 98.37433624 | 98.43955994
1581.5 | 98.2955246 | 98.40949249 | 98.32972717 | 98.39594269
1581 | 98.28529358 | 98.25247955 | 98.27014923 | 98.44288635
1580.5 | 98.29325867 | 98.34198761 | 98.39842224 | 98.47702026
1580 | 98.22212982 | 98.29855347 | 98.32727051 | 98.36915588
1579.5 | 98.24985504 | 98.33760834 | 98.34296417 | 98.39433289
1579 | 98.29795074 | 98.34083557 | 98.27311707 | 98.49108887
1578.5 | 98.29595947 | 98.32949066 | 98.3147583 | 98.47344208
1578 | 98.22212982 | 98.20882416 | 98.33359528 | 98.35684967
1577.5 | 98.26360321 | 98.27409363 | 98.27544403 | 98.3766861
1577 | 98.33547974 | 98.40646362 | 98.34222412 | 98.50284576
1576.5 | 98.30059052 | 98.30947876 | 98.38918304 | 98.39427185
1576 | 98.26247406 | 98.23299408 | 98.24488068 | 98.40438843
1575.5 | 98.25172424 | 98.28949738 | 98.31419373 | 98.39775085
1575 | 98.27765656 | 98.32482147 | 98.31422424 | 98.4444046
1574.5 | 98.32296753 | 98.32069397 | 98.380867 | 98.40493011
1574 | 98.29787445 | 98.28594208 | 98.34822083 | 98.40100098
1573.5 | 98.20587921 | 98.2716217 | 98.23042297 | 98.34092712
1573 | 98.28974152 | 98.37177277 | 98.38464355 | 98.45946503
1572.5 | 98.16648865 | 98.28590393 | 98.27032471 | 98.38309479
1572 | 98.2448349 | 98.25415039 | 98.31443024 | 98.34399414
1571.5 | 98.2874527 | 98.36293793 | 98.33300018 | 98.42943573
1571 | 98.25843811 | 98.31827545 | 98.3387146 | 98.35700989
1570.5 | 98.29370117 | 98.27764893 | 98.31604004 | 98.36951447
1570 | 98.31404877 | 98.33747864 | 98.38423157 | 98.42468262
1569.5 | 98.29089355 | 98.35099792 | 98.29174042 | 98.39216614
1569 | 98.19249725 | 98.26903534 | 98.31147766 | 98.41290283
1568.5 | 98.25153351 | 98.28334808 | 98.33693695 | 98.4489212
1568 | 98.3062973 | 98.31928253 | 98.36810303 | 98.45246887
1567.5 | 98.25601196 | 98.25556946 | 98.28931427 | 98.38132477
1567 | 98.21058655 | 98.34220123 | 98.31424713 | 98.35852814
1566.5 | 98.29896545 | 98.39342499 | 98.35834503 | 98.45291901
1566 | 98.33104706 | 98.2468338 | 98.33226776 | 98.4920578
1565.5 | 98.21075439 | 98.26296997 | 98.27404022 | 98.36375427
1565 | 98.19155884 | 98.28034973 | 98.2743988 | 98.34147644
1564.5 | 98.33371735 | 98.3285675 | 98.39666748 | 98.45585632
1564 | 98.29649353 | 98.30085754 | 98.3214798 | 98.36554718
1563.5 | 98.30514526 | 98.2790451 | 98.293396 | 98.38353729
1563 | 98.28587341 | 98.36341095 | 98.38282776 | 98.38179016
1562.5 | 98.3160553 | 98.35385132 | 98.39598846 | 98.51868439
1562 | 98.26651001 | 98.25740051 | 98.28739166 | 98.34942627
1561.5 | 98.29733276 | 98.21536255 | 98.32723236 | 98.41236115
1561 | 98.29782867 | 98.34409332 | 98.38910675 | 98.43110657
1560.5 | 98.29299164 | 98.26165771 | 98.34565735 | 98.4468689
1560 | 98.23442841 | 98.27363586 | 98.33841705 | 98.36740875
1559.5 | 98.33187103 | 98.33491516 | 98.3187561 | 98.38505554
1559 | 98.33748627 | 98.31137848 | 98.38990021 | 98.47107697
1558.5 | 98.2288208 | 98.31797791 | 98.33404541 | 98.43560791
1558 | 98.25138092 | 98.2861557 | 98.30326843 | 98.39648438
1557.5 | 98.26957703 | 98.3156662 | 98.28813171 | 98.37464905
1557 | 98.21308136 | 98.23484802 | 98.36457062 | 98.36167908
1556.5 | 98.21994019 | 98.27741241 | 98.32485962 | 98.42742157
1556 | 98.25370026 | 98.35669708 | 98.29611206 | 98.39694214
1555.5 | 98.33383942 | 98.29650116 | 98.33786011 | 98.39797974
1555 | 98.22871399 | 98.27339935 | 98.37062836 | 98.37976074
1554.5 | 98.21961975 | 98.3387146 | 98.33108521 | 98.35514069
1554 | 98.24256134 | 98.18160248 | 98.23826599 | 98.38552094
1553.5 | 98.29969788 | 98.26838684 | 98.34402466 | 98.41166687
1553 | 98.24313354 | 98.28127289 | 98.34686279 | 98.40817261
1552.5 | 98.24855042 | 98.27893829 | 98.30673981 | 98.40367889
1552 | 98.26541901 | 98.30874634 | 98.30979919 | 98.44685364
1551.5 | 98.23124695 | 98.22686005 | 98.32725525 | 98.34913635
1551 | 98.32025146 | 98.28674316 | 98.33409119 | 98.40251923
1550.5 | 98.23351288 | 98.30580139 | 98.32795715 | 98.44814301
1550 | 98.2299118 | 98.28290558 | 98.32037354 | 98.44248199
1549.5 | 98.33430481 | 98.3430481 | 98.41962433 | 98.49064636
1549 | 98.31053925 | 98.24282837 | 98.32970428 | 98.41373444
1548.5 | 98.23477936 | 98.29047394 | 98.35503387 | 98.39231873
1548 | 98.23062134 | 98.28759766 | 98.32456207 | 98.44836426
1547.5 | 98.28729248 | 98.28362274 | 98.29631805 | 98.37162781
1547 | 98.21298981 | 98.25130463 | 98.30963135 | 98.37065125
1546.5 | 98.20861053 | 98.23623657 | 98.29251862 | 98.42414093
1546 | 98.19898987 | 98.26285553 | 98.22132874 | 98.45565796
1545.5 | 98.20818329 | 98.25747681 | 98.32328796 | 98.37973785
1545 | 98.28446198 | 98.28397369 | 98.407341 | 98.41414642
1544.5 | 98.31298065 | 98.32247162 | 98.33925629 | 98.4822464
1544 | 98.24925995 | 98.26794434 | 98.27705383 | 98.34718323
1543.5 | 98.2352066 | 98.33824921 | 98.32359314 | 98.41719818
1543 | 98.30605316 | 98.30761719 | 98.35457611 | 98.43722534
1542.5 | 98.24832153 | 98.25534821 | 98.28899384 | 98.3898468
1542 | 98.12489319 | 98.20505524 | 98.23020172 | 98.36299133
1541.5 | 98.26981354 | 98.31281281 | 98.38970184 | 98.37754059
1541 | 98.2999649 | 98.26918793 | 98.35096741 | 98.37097168
1540.5 | 98.21746826 | 98.23820496 | 98.24481964 | 98.33924866
1540 | 98.22980499 | 98.3024292 | 98.29466248 | 98.40507507
1539.5 | 98.29768372 | 98.34560394 | 98.41474915 | 98.46626282
1539 | 98.26675415 | 98.21497345 | 98.28163147 | 98.36722565
1538.5 | 98.24702454 | 98.28425598 | 98.28665924 | 98.40219879
1538 | 98.2811203 | 98.33335876 | 98.38002777 | 98.40605164
1537.5 | 98.26868439 | 98.34700012 | 98.37562561 | 98.38903809
1537 | 98.26694489 | 98.22822571 | 98.26532745 | 98.36901093
1536.5 | 98.24383545 | 98.29031372 | 98.35102081 | 98.42935181
1536 | 98.2589035 | 98.30814362 | 98.3030014 | 98.40888214
1535.5 | 98.23206329 | 98.30955505 | 98.35887146 | 98.4322052
1535 | 98.26184845 | 98.25874329 | 98.29574585 | 98.40085602
1534.5 | 98.28279877 | 98.26020813 | 98.34091187 | 98.41588593
1534 | 98.25985718 | 98.28208923 | 98.37391663 | 98.40124512
1533.5 | 98.24523163 | 98.24858093 | 98.32249451 | 98.38531494
1533 | 98.23199463 | 98.30281067 | 98.29409027 | 98.41544342
1532.5 | 98.30201721 | 98.31143951 | 98.31278992 | 98.44187164
1532 | 98.24004364 | 98.25808716 | 98.28764343 | 98.44104004
1531.5 | 98.20988464 | 98.2462616 | 98.28246307 | 98.4342804
1531 | 98.23786926 | 98.272995 | 98.32432556 | 98.36612701
1530.5 | 98.26769257 | 98.28198242 | 98.29724121 | 98.44769287
1530 | 98.25107574 | 98.21146393 | 98.29473114 | 98.34976959
1529.5 | 98.15792847 | 98.25906372 | 98.26396179 | 98.33334351
1529 | 98.25141907 | 98.32865143 | 98.35346222 | 98.40248108
1528.5 | 98.26554871 | 98.22782135 | 98.30983734 | 98.39933777
1528 | 98.2588501 | 98.31912994 | 98.32746887 | 98.44493866
1527.5 | 98.22964478 | 98.33977509 | 98.33795166 | 98.39055634
1527 | 98.22068024 | 98.27555084 | 98.28998566 | 98.39061737
1526.5 | 98.21127319 | 98.21022797 | 98.23699951 | 98.38379669
1526 | 98.27603149 | 98.35519409 | 98.39157104 | 98.48154449
1525.5 | 98.23822021 | 98.32871246 | 98.32642365 | 98.37763214
1525 | 98.20136261 | 98.19766235 | 98.2572403 | 98.37398529
1524.5 | 98.19078064 | 98.22658539 | 98.30849457 | 98.376091
1524 | 98.27653503 | 98.31626892 | 98.29891205 | 98.35234833
1523.5 | 98.27388763 | 98.28394318 | 98.32047272 | 98.42069244
1523 | 98.17086792 | 98.25073242 | 98.30026245 | 98.41176605
1522.5 | 98.24370575 | 98.22190094 | 98.31477356 | 98.38874817
1522 | 98.32245636 | 98.36940002 | 98.35749054 | 98.463974
1521.5 | 98.25345612 | 98.30059814 | 98.3387146 | 98.42010498
1521 | 98.23152161 | 98.29497528 | 98.31806183 | 98.41478729
1520.5 | 98.1648941 | 98.22370911 | 98.28337097 | 98.35407257
1520 | 98.22583008 | 98.24669647 | 98.36037445 | 98.45433044
1519.5 | 98.22301483 | 98.27241516 | 98.2401886 | 98.3540802
1519 | 98.20424652 | 98.21070862 | 98.30098724 | 98.38777924
1518.5 | 98.2612381 | 98.31958771 | 98.35307312 | 98.49737549
1518 | 98.21865845 | 98.27510071 | 98.3035202 | 98.47950745
1517.5 | 98.27464294 | 98.3332901 | 98.29658508 | 98.38130188
1517 | 98.26862335 | 98.28210449 | 98.32527924 | 98.33348083
1516.5 | 98.20498657 | 98.28045654 | 98.30283356 | 98.41292572
1516 | 98.25408173 | 98.32260895 | 98.42581177 | 98.47753906
1515.5 | 98.30566406 | 98.29323578 | 98.29576874 | 98.36698151
1515 | 98.18588257 | 98.23345947 | 98.25788879 | 98.36042786
1514.5 | 98.26818848 | 98.30357361 | 98.37141418 | 98.50345612
1514 | 98.23143005 | 98.19086456 | 98.29484558 | 98.4440918
1513.5 | 98.2671051 | 98.33947754 | 98.31462097 | 98.36550903
1513 | 98.17781067 | 98.30327606 | 98.26266479 | 98.45089722
1512.5 | 98.29476929 | 98.33703613 | 98.35494995 | 98.43855286
1512 | 98.2596283 | 98.29978943 | 98.39077759 | 98.37727356
1511.5 | 98.23414612 | 98.23287964 | 98.235466 | 98.41918182
1511 | 98.29386902 | 98.33110046 | 98.31211853 | 98.45386505
1510.5 | 98.22360229 | 98.27658844 | 98.2940979 | 98.38298798
1510 | 98.27872467 | 98.2093811 | 98.28953552 | 98.40963745
1509.5 | 98.26117706 | 98.25513458 | 98.31996155 | 98.44288635
1509 | 98.30492401 | 98.3518219 | 98.37783813 | 98.40232849
1508.5 | 98.12916565 | 98.19100189 | 98.24951935 | 98.29011536
1508 | 98.23091125 | 98.32533264 | 98.33019257 | 98.46909332
1507.5 | 98.27463531 | 98.33118439 | 98.38800049 | 98.45098877
1507 | 98.21424866 | 98.22340393 | 98.30197906 | 98.28553009
1506.5 | 98.21299744 | 98.24482727 | 98.28500366 | 98.36592102
1506 | 98.24648285 | 98.24552917 | 98.34764862 | 98.48964691
1505.5 | 98.24780273 | 98.28014374 | 98.32846832 | 98.41606903
1505 | 98.20912933 | 98.23825836 | 98.29846954 | 98.33049774
1504.5 | 98.33309937 | 98.30192566 | 98.37400818 | 98.44257355
1504 | 98.19797516 | 98.2441864 | 98.36238861 | 98.43469238
1503.5 | 98.24950409 | 98.28343201 | 98.35083771 | 98.421875
1503 | 98.24253845 | 98.28302765 | 98.25621033 | 98.37729645
1502.5 | 98.28565979 | 98.32466125 | 98.40424347 | 98.41867828
1502 | 98.29026794 | 98.30408478 | 98.34664154 | 98.43786621
1501.5 | 98.20249176 | 98.24278259 | 98.23614502 | 98.32866669
1501 | 98.27833557 | 98.31941223 | 98.33365631 | 98.41966248
1500.5 | 98.34223938 | 98.36273193 | 98.41944885 | 98.47310638
1500 | 98.16756439 | 98.21988678 | 98.31163788 | 98.32778931
1499.5 | 98.21479034 | 98.24617767 | 98.28798676 | 98.39805603
1499 | 98.22517395 | 98.30380249 | 98.32850647 | 98.38165283
1498.5 | 98.34492493 | 98.27960968 | 98.42353058 | 98.44121552
1498 | 98.2271347 | 98.22861481 | 98.29824066 | 98.39622498
1497.5 | 98.16854858 | 98.21533966 | 98.21469116 | 98.35358429
1497 | 98.25350952 | 98.38980865 | 98.38465881 | 98.45724487
1496.5 | 98.22176361 | 98.32144165 | 98.33396149 | 98.37882996
1496 | 98.21251678 | 98.21147156 | 98.27436066 | 98.39813995
1495.5 | 98.21176147 | 98.27787781 | 98.28588104 | 98.38716888
1495 | 98.29537201 | 98.33427429 | 98.4069519 | 98.44114685
1494.5 | 98.34091949 | 98.38787079 | 98.38288116 | 98.42936707
1494 | 98.24720764 | 98.24846649 | 98.30266571 | 98.42184448
1493.5 | 98.23134613 | 98.2434845 | 98.29969788 | 98.3948822
1493 | 98.24206543 | 98.30104828 | 98.37197113 | 98.37071991
1492.5 | 98.23867798 | 98.31377411 | 98.33008575 | 98.40471649
1492 | 98.2397995 | 98.26417542 | 98.32787323 | 98.42832184
1491.5 | 98.25182343 | 98.28817749 | 98.35739899 | 98.46180725
1491 | 98.25492859 | 98.31708527 | 98.37882996 | 98.46400452
1490.5 | 98.28552246 | 98.27615356 | 98.38353729 | 98.42353821
1490 | 98.23178101 | 98.27573395 | 98.29034424 | 98.36435699
1489.5 | 98.23960114 | 98.28367615 | 98.33086395 | 98.42876434
1489 | 98.25762177 | 98.27355194 | 98.33274078 | 98.39389038
1488.5 | 98.20076752 | 98.27563477 | 98.33367157 | 98.42366791
1488 | 98.3013382 | 98.29111481 | 98.35041046 | 98.44356537
1487.5 | 98.20549011 | 98.20721436 | 98.33908844 | 98.39183044
1487 | 98.26108551 | 98.26540375 | 98.29255676 | 98.31504822
1486.5 | 98.21948242 | 98.31033325 | 98.30497742 | 98.4130249
1486 | 98.29161072 | 98.38180542 | 98.35939026 | 98.46601868
1485.5 | 98.29514313 | 98.31298828 | 98.36623383 | 98.41855621
1485 | 98.27101135 | 98.27018738 | 98.32265472 | 98.43412781
1484.5 | 98.24745941 | 98.28968811 | 98.33185577 | 98.40596008
1484 | 98.29886627 | 98.29534149 | 98.31093597 | 98.46240997
1483.5 | 98.26428223 | 98.25828552 | 98.34924316 | 98.47680664
1483 | 98.24127197 | 98.24567413 | 98.32749939 | 98.40201569
1482.5 | 98.26889801 | 98.37909698 | 98.30034637 | 98.4397049
1482 | 98.26034546 | 98.28858948 | 98.33148956 | 98.44843292
1481.5 | 98.18702698 | 98.23365784 | 98.34375 | 98.41049957
1481 | 98.31259155 | 98.30206299 | 98.38871002 | 98.46413422
1480.5 | 98.21948242 | 98.32378387 | 98.3622818 | 98.44485474
1480 | 98.23044586 | 98.31906128 | 98.25443268 | 98.46091461
1479.5 | 98.23506165 | 98.21352386 | 98.30390167 | 98.43103027
1479 | 98.28573608 | 98.28423309 | 98.35646057 | 98.40399933
1478.5 | 98.26663208 | 98.28960419 | 98.31697845 | 98.40442657
1478 | 98.11534119 | 98.18750763 | 98.24220276 | 98.34455872
1477.5 | 98.33959198 | 98.29534912 | 98.38135529 | 98.47037506
1477 | 98.30659485 | 98.3538208 | 98.4131546 | 98.48724365
1476.5 | 98.24478912 | 98.26276398 | 98.34001923 | 98.42765045
1476 | 98.19555664 | 98.26438141 | 98.31799316 | 98.42932129
1475.5 | 98.3167038 | 98.31587982 | 98.33203888 | 98.45422363
1475 | 98.30421448 | 98.26324463 | 98.37310791 | 98.42172241
1474.5 | 98.28408813 | 98.25354004 | 98.30084991 | 98.40879822
1474 | 98.17669678 | 98.27514648 | 98.2666626 | 98.39006805
1473.5 | 98.30878448 | 98.33757782 | 98.34272766 | 98.48065948
1473 | 98.26730347 | 98.23918915 | 98.38479614 | 98.37930298
1472.5 | 98.23860168 | 98.33261108 | 98.32342529 | 98.43492126
1472 | 98.20740509 | 98.27771759 | 98.33735657 | 98.45664978
1471.5 | 98.20887756 | 98.29345703 | 98.32265472 | 98.37593079
1471 | 98.22653961 | 98.20986176 | 98.33363342 | 98.41908264
1470.5 | 98.21641541 | 98.26634979 | 98.28656006 | 98.3878479
1470 | 98.23278809 | 98.31827545 | 98.36930847 | 98.44300842
1469.5 | 98.25260925 | 98.3227005 | 98.41294861 | 98.45581818
1469 | 98.26230621 | 98.24848175 | 98.29930878 | 98.40699005
1468.5 | 98.23791504 | 98.25972748 | 98.29169464 | 98.34431458
1468 | 98.27023315 | 98.3613739 | 98.383255 | 98.49994659
1467.5 | 98.18503571 | 98.24878693 | 98.31383514 | 98.43874359
1467 | 98.27709198 | 98.26370239 | 98.34572601 | 98.43399811
1466.5 | 98.24160767 | 98.25226593 | 98.35512543 | 98.40402985
1466 | 98.24001312 | 98.26623535 | 98.32266235 | 98.44870758
1465.5 | 98.28352356 | 98.31500244 | 98.37289429 | 98.48123169
1465 | 98.24812317 | 98.24176788 | 98.31855011 | 98.42015076
1464.5 | 98.25806427 | 98.29462433 | 98.34130859 | 98.44607544
1464 | 98.27541351 | 98.2924881 | 98.36373901 | 98.42308044
1463.5 | 98.1427002 | 98.30608368 | 98.28436279 | 98.45262146
1463 | 98.1938324 | 98.18350983 | 98.25817108 | 98.37567902
1462.5 | 98.33939362 | 98.25234222 | 98.35432434 | 98.45201111
1462 | 98.21724701 | 98.22924805 | 98.3420105 | 98.42926025
1461.5 | 98.23054504 | 98.31071472 | 98.38865662 | 98.43305206
1461 | 98.23712158 | 98.23000336 | 98.3199234 | 98.42089081
1460.5 | 98.22320557 | 98.25753784 | 98.32584381 | 98.33961487
1460 | 98.23413849 | 98.26921844 | 98.31231689 | 98.47048187
1459.5 | 98.2204895 | 98.32569885 | 98.37611389 | 98.43060303
1459 | 98.22198486 | 98.24832916 | 98.2627182 | 98.38227081
1458.5 | 98.26985931 | 98.28462219 | 98.29460907 | 98.42684174
1458 | 98.21387482 | 98.20762634 | 98.31272888 | 98.40933228
1457.5 | 98.24916077 | 98.33789063 | 98.36611176 | 98.47711182
1457 | 98.24727631 | 98.26203156 | 98.33995056 | 98.45636749
1456.5 | 98.18605042 | 98.19560242 | 98.26662445 | 98.33579254
1456 | 98.24407959 | 98.27635956 | 98.3391037 | 98.43199921
1455.5 | 98.28015137 | 98.30850983 | 98.34143829 | 98.45711517
1455 | 98.20537567 | 98.27609253 | 98.29653168 | 98.38288116
1454.5 | 98.20291138 | 98.25902557 | 98.36067963 | 98.41677094
1454 | 98.27546692 | 98.32138824 | 98.44623566 | 98.45462036
1453.5 | 98.28349304 | 98.34966278 | 98.32361603 | 98.46996307
1453 | 98.14316559 | 98.27597046 | 98.26300812 | 98.38331604
1452.5 | 98.28533173 | 98.25617218 | 98.36503601 | 98.43384552
1452 | 98.19485474 | 98.27659607 | 98.30636597 | 98.38892365
1451.5 | 98.21958923 | 98.24645233 | 98.27999878 | 98.43441772
1451 | 98.1601944 | 98.20254517 | 98.28288269 | 98.38356018
1450.5 | 98.23047638 | 98.29379272 | 98.39729309 | 98.44265747
1450 | 98.25436401 | 98.32550812 | 98.35148621 | 98.39555359
1449.5 | 98.23468018 | 98.32566833 | 98.33100128 | 98.41176605
1449 | 98.27922821 | 98.31369781 | 98.31381226 | 98.49037933
1448.5 | 98.23258209 | 98.29241943 | 98.39954376 | 98.38261414
1448 | 98.26434326 | 98.24295807 | 98.33190155 | 98.43016052
1447.5 | 98.16425323 | 98.24737549 | 98.28118896 | 98.38902283
1447 | 98.28383636 | 98.27236176 | 98.29933167 | 98.4705658
1446.5 | 98.2014389 | 98.270401 | 98.37020874 | 98.38686371
1446 | 98.18738556 | 98.20770264 | 98.28287506 | 98.34620667
1445.5 | 98.23008728 | 98.22232819 | 98.30564117 | 98.39098358
1445 | 98.18929291 | 98.27708435 | 98.30905151 | 98.39728546
1444.5 | 98.18019867 | 98.26111603 | 98.3026123 | 98.39228058
1444 | 98.22854614 | 98.23777008 | 98.30421448 | 98.38642883
1443.5 | 98.23634338 | 98.23884583 | 98.28190613 | 98.44452667
1443 | 98.26476288 | 98.3844223 | 98.40162659 | 98.46541595
1442.5 | 98.17876434 | 98.1866684 | 98.3196106 | 98.3768158
1442 | 98.2379837 | 98.27432251 | 98.32061005 | 98.38033295
1441.5 | 98.20359039 | 98.24464417 | 98.21800232 | 98.29420471
1441 | 98.24151611 | 98.31628418 | 98.29689026 | 98.4169693
1440.5 | 98.13807678 | 98.23305511 | 98.30564117 | 98.37740326
1440 | 98.19720459 | 98.20358276 | 98.33069611 | 98.37693024
1439.5 | 98.27209473 | 98.32781982 | 98.2822876 | 98.49847412
1439 | 98.21656036 | 98.29242706 | 98.31902313 | 98.42713928
1438.5 | 98.2036972 | 98.25292206 | 98.29189301 | 98.45864105
1438 | 98.23918915 | 98.2831192 | 98.32173157 | 98.31299591
1437.5 | 98.29399872 | 98.33078766 | 98.39125061 | 98.51039886
1437 | 98.25028992 | 98.25424194 | 98.34867096 | 98.46418762
1436.5 | 98.2195282 | 98.27500916 | 98.31814575 | 98.40634918
1436 | 98.21739197 | 98.27452087 | 98.29167938 | 98.43364716
1435.5 | 98.2363739 | 98.28626251 | 98.32124329 | 98.39086914
1435 | 98.25210571 | 98.26386261 | 98.35819244 | 98.41602325
1434.5 | 98.27070618 | 98.31609344 | 98.39151001 | 98.46881866
1434 | 98.24245453 | 98.36919403 | 98.35636902 | 98.51364899
1433.5 | 98.1941452 | 98.18318176 | 98.29403687 | 98.36217499
1433 | 98.21104431 | 98.27494812 | 98.35948181 | 98.42832184
1432.5 | 98.23825073 | 98.24849701 | 98.3868866 | 98.47067261
1432 | 98.16316986 | 98.20485687 | 98.34706879 | 98.38499451
1431.5 | 98.18656158 | 98.24226379 | 98.28656006 | 98.41484833
1431 | 98.28026581 | 98.3249054 | 98.37798309 | 98.47212219
1430.5 | 98.24264526 | 98.28359222 | 98.34637451 | 98.39569092
1430 | 98.23059845 | 98.22613525 | 98.28825378 | 98.37001038
1429.5 | 98.25764465 | 98.24152374 | 98.35366821 | 98.37192535
1429 | 98.21418762 | 98.25699615 | 98.36212921 | 98.45455933
1428.5 | 98.28227997 | 98.35735321 | 98.31758118 | 98.42353058
1428 | 98.16020966 | 98.23623657 | 98.26597595 | 98.31492615
1427.5 | 98.14624786 | 98.22374725 | 98.3474884 | 98.42993927
1427 | 98.27341461 | 98.3392334 | 98.44034576 | 98.5062561
1426.5 | 98.20928192 | 98.26661682 | 98.29576111 | 98.3666687
1426 | 98.1725769 | 98.22332764 | 98.26675415 | 98.39299011
1425.5 | 98.20619202 | 98.2183075 | 98.35416412 | 98.44728088
1425 | 98.25249481 | 98.22899628 | 98.25078583 | 98.35244751
1424.5 | 98.19861603 | 98.22284698 | 98.32735443 | 98.39563751
1424 | 98.15203857 | 98.23194122 | 98.29033661 | 98.34575653
1423.5 | 98.22212219 | 98.23698425 | 98.32345581 | 98.41670227
1423 | 98.16993713 | 98.21736908 | 98.28540802 | 98.38162994
1422.5 | 98.2052536 | 98.27986145 | 98.29095459 | 98.43146515
1422 | 98.24800873 | 98.3234787 | 98.33214569 | 98.44204712
1421.5 | 98.25739288 | 98.27059174 | 98.32837677 | 98.40746307
1421 | 98.20811462 | 98.22781372 | 98.2815094 | 98.36701202
1420.5 | 98.22746277 | 98.30070496 | 98.33367157 | 98.45039368
1420 | 98.22215271 | 98.26805115 | 98.25415039 | 98.37841034
1419.5 | 98.19057465 | 98.2435379 | 98.34571838 | 98.34725189
1419 | 98.09981537 | 98.18915558 | 98.30091858 | 98.33834839
1418.5 | 98.20287323 | 98.25547028 | 98.2942276 | 98.41539764
1418 | 98.21672821 | 98.32364655 | 98.34618378 | 98.36762238
1417.5 | 98.23960876 | 98.25354767 | 98.35120392 | 98.35855865
1417 | 98.26301575 | 98.30722046 | 98.3656311 | 98.52725983
1416.5 | 98.26966858 | 98.27809906 | 98.29985809 | 98.36639404
1416 | 98.22476196 | 98.220047 | 98.26634216 | 98.36991882
1415.5 | 98.2272644 | 98.26940918 | 98.38536835 | 98.41745758
1415 | 98.20012665 | 98.19651794 | 98.29668427 | 98.38884735
1414.5 | 98.17729187 | 98.21440125 | 98.2702713 | 98.3108902
1414 | 98.1359024 | 98.23568726 | 98.25086212 | 98.35877991
1413.5 | 98.12641907 | 98.17058563 | 98.32601166 | 98.35475922
1413 | 98.23421478 | 98.23511505 | 98.29650879 | 98.3938446
1412.5 | 98.21518707 | 98.24660492 | 98.27344513 | 98.44173431
1412 | 98.20236206 | 98.26979828 | 98.30059052 | 98.33914948
1411.5 | 98.25904083 | 98.26803589 | 98.27770233 | 98.33937073
1411 | 98.25498199 | 98.3025589 | 98.30545807 | 98.43539429
1410.5 | 98.15059662 | 98.19825745 | 98.20530701 | 98.39500427
1410 | 98.16843414 | 98.18236542 | 98.24350739 | 98.27548981
1409.5 | 98.16018677 | 98.26285553 | 98.28920746 | 98.33389282
1409 | 98.19261169 | 98.15774536 | 98.37644196 | 98.37312317
1408.5 | 98.08001709 | 98.12135315 | 98.18132782 | 98.24691772
1408 | 98.22221375 | 98.26715851 | 98.3048172 | 98.39048767
1407.5 | 98.26830292 | 98.32421112 | 98.36260986 | 98.4417572
1407 | 98.15619659 | 98.20288849 | 98.26105499 | 98.38253021
1406.5 | 98.16727448 | 98.20262909 | 98.24312592 | 98.3446579
1406 | 98.22440338 | 98.22434998 | 98.31152344 | 98.36138916
1405.5 | 98.15304565 | 98.22594452 | 98.3239975 | 98.38553619
1405 | 98.08869171 | 98.16179657 | 98.25051117 | 98.29233551
1404.5 | 98.09915161 | 98.21082306 | 98.21640015 | 98.30589294
1404 | 98.26025391 | 98.32650757 | 98.38418579 | 98.46529388
1403.5 | 98.2598877 | 98.28922272 | 98.32898712 | 98.40963745
1403 | 98.25050354 | 98.28511047 | 98.25957489 | 98.39424896
1402.5 | 98.21730804 | 98.25975037 | 98.34035492 | 98.47632599
1402 | 98.20915985 | 98.29545593 | 98.30405426 | 98.37857819
1401.5 | 98.20607758 | 98.21846771 | 98.2282486 | 98.31690216
1401 | 98.13256836 | 98.16945648 | 98.21549225 | 98.33176422
1400.5 | 98.10430145 | 98.15971375 | 98.27229309 | 98.33354187
1400 | 98.16093445 | 98.18078613 | 98.26810455 | 98.35646057
1399.5 | 98.15756226 | 98.14807129 | 98.18907166 | 98.31695557
1399 | 98.23936462 | 98.25497437 | 98.32931519 | 98.4690094
1398.5 | 98.24367523 | 98.29881287 | 98.35807037 | 98.48501587
1398 | 98.19656372 | 98.24280548 | 98.3290863 | 98.39850616
1397.5 | 98.45588684 | 98.48672485 | 98.50815582 | 98.56980896
1397 | 98.04424286 | 98.0478363 | 98.03152466 | 98.1680069
1396.5 | 98.06561279 | 98.11419678 | 98.15383148 | 98.25824738
1396 | 98.20048523 | 98.25007629 | 98.25115967 | 98.32337189
1395.5 | 98.11277008 | 98.19604492 | 98.1674881 | 98.25772095
1395 | 98.13564301 | 98.16042328 | 98.27433777 | 98.31920624
1394.5 | 98.12822723 | 98.13627625 | 98.21553802 | 98.37860107
1394 | 98.16604614 | 98.23926544 | 98.27272034 | 98.40570831
1393.5 | 98.22808838 | 98.27402496 | 98.28492737 | 98.35575867
1393 | 98.19280243 | 98.21399689 | 98.26802826 | 98.32970428
1392.5 | 98.19290924 | 98.20173645 | 98.29881287 | 98.35118866
1392 | 98.10276794 | 98.22405243 | 98.24456787 | 98.31770325
1391.5 | 98.17694855 | 98.24555969 | 98.25040436 | 98.35990906
1391 | 98.20342255 | 98.18141174 | 98.22968292 | 98.39122009
1390.5 | 98.21097565 | 98.25228119 | 98.33127594 | 98.4333725
1390 | 98.20329285 | 98.19572449 | 98.27182007 | 98.37013245
1389.5 | 98.15631104 | 98.23137665 | 98.23860168 | 98.3462677
1389 | 98.14118958 | 98.20245361 | 98.2760849 | 98.27581024
1388.5 | 98.20734406 | 98.22669983 | 98.30548859 | 98.38732147
1388 | 98.1174469 | 98.14770508 | 98.23045349 | 98.34464264
1387.5 | 98.11898804 | 98.12145233 | 98.24925232 | 98.23932648
1387 | 98.18014526 | 98.24471283 | 98.24826813 | 98.4172821
1386.5 | 98.17882538 | 98.18701935 | 98.29465485 | 98.40642548
1386 | 98.19078064 | 98.22731781 | 98.34290314 | 98.36533356
1385.5 | 98.22109222 | 98.25430298 | 98.26317596 | 98.36378479
1385 | 98.21286011 | 98.31707764 | 98.32231903 | 98.44402313
1384.5 | 98.2869873 | 98.19656372 | 98.27620697 | 98.33557892
1384 | 98.19290161 | 98.1463623 | 98.22817993 | 98.2928772
1383.5 | 98.07004547 | 98.12876892 | 98.17533875 | 98.2124176
1383 | 98.18616486 | 98.21287537 | 98.25223541 | 98.31391144
1382.5 | 98.22593689 | 98.21931458 | 98.29163361 | 98.38056946
1382 | 98.09877014 | 98.13557434 | 98.17992401 | 98.29759216
1381.5 | 98.11949921 | 98.17221832 | 98.23214722 | 98.32896423
1381 | 98.24346161 | 98.28440857 | 98.34473419 | 98.39612579
1380.5 | 98.22740173 | 98.1734848 | 98.32496643 | 98.36559296
1380 | 98.17204285 | 98.17111206 | 98.20220184 | 98.32594299
1379.5 | 98.17662811 | 98.28534698 | 98.25978851 | 98.42789459
1379 | 98.20123291 | 98.24453735 | 98.24534607 | 98.38980103
1378.5 | 98.17202759 | 98.18871307 | 98.20170593 | 98.38233948
1378 | 98.16204834 | 98.17088318 | 98.22756958 | 98.32589722
1377.5 | 98.17763519 | 98.22193909 | 98.22903442 | 98.33235931
1377 | 98.1459198 | 98.27816772 | 98.24108887 | 98.39378357
1376.5 | 98.14021301 | 98.16275024 | 98.24024963 | 98.31916809
1376 | 98.20483398 | 98.1211853 | 98.24667358 | 98.36090851
1375.5 | 98.17169952 | 98.1384964 | 98.26062012 | 98.34026337
1375 | 98.1652298 | 98.25424957 | 98.26991272 | 98.33519745
1374.5 | 98.16342926 | 98.13787842 | 98.24520111 | 98.32022095
1374 | 98.20736694 | 98.22089386 | 98.24823761 | 98.276474
1373.5 | 98.15422058 | 98.20604706 | 98.2268219 | 98.34792328
1373 | 98.09127045 | 98.11051178 | 98.19205475 | 98.23835754
1372.5 | 98.1866684 | 98.21001434 | 98.26130676 | 98.38278198
1372 | 98.11585236 | 98.1455307 | 98.24105072 | 98.31809235
1371.5 | 98.09159851 | 98.08872223 | 98.21924591 | 98.23388672
1371 | 98.11691284 | 98.16732788 | 98.21882629 | 98.26856232
1370.5 | 98.17066193 | 98.24176025 | 98.30801392 | 98.35188293
1370 | 98.14045715 | 98.20295715 | 98.24225616 | 98.34073639
1369.5 | 98.14300537 | 98.07933044 | 98.21051025 | 98.25193787
1369 | 98.19915009 | 98.19070435 | 98.22328186 | 98.29016113
1368.5 | 98.19441223 | 98.26657104 | 98.31390381 | 98.38491058
1368 | 98.15629578 | 98.22276306 | 98.21305084 | 98.32798004
1367.5 | 98.21061707 | 98.15292358 | 98.22976685 | 98.28339386
1367 | 98.14201355 | 98.1605072 | 98.22080994 | 98.33991241
1366.5 | 98.12445068 | 98.20696259 | 98.28552246 | 98.36434174
1366 | 98.16402435 | 98.19338226 | 98.18250275 | 98.34072876
1365.5 | 98.23097229 | 98.2614975 | 98.27974701 | 98.34288025
1365 | 98.1889267 | 98.30596161 | 98.25975037 | 98.38043213
1364.5 | 98.20078278 | 98.21130371 | 98.30625153 | 98.40287781
1364 | 98.15493011 | 98.1929245 | 98.20606232 | 98.30133057
1363.5 | 98.18538666 | 98.1857605 | 98.26618195 | 98.34868622
1363 | 98.19269562 | 98.22955322 | 98.28269196 | 98.3312912
1362.5 | 98.10411072 | 98.14871216 | 98.17716217 | 98.33887482
1362 | 98.18717194 | 98.24054718 | 98.20748138 | 98.31576538
1361.5 | 98.23635864 | 98.20346832 | 98.28040314 | 98.30765533
1361 | 98.17259979 | 98.14808655 | 98.27978516 | 98.26593018
1360.5 | 98.14254761 | 98.17364502 | 98.23664856 | 98.3056488
1360 | 98.16606903 | 98.24252319 | 98.20368958 | 98.37049103
1359.5 | 98.22492218 | 98.17420959 | 98.29557037 | 98.36367035
1359 | 98.15585327 | 98.11103058 | 98.28862 | 98.29045105
1358.5 | 98.22592163 | 98.27696228 | 98.31014252 | 98.39904022
1358 | 98.22683716 | 98.29292297 | 98.33320618 | 98.41767883
1357.5 | 98.17732239 | 98.14876556 | 98.23781586 | 98.32009888
1357 | 98.1370163 | 98.14385223 | 98.23134613 | 98.30129242
1356.5 | 98.08241272 | 98.16947937 | 98.21018982 | 98.38820648
1356 | 98.07532501 | 98.21582031 | 98.24503326 | 98.2983017
1355.5 | 98.11149597 | 98.05860901 | 98.17271423 | 98.23809052
1355 | 98.07274628 | 98.10355377 | 98.1834259 | 98.28333282
1354.5 | 98.13048553 | 98.2322998 | 98.21723938 | 98.33013153
1354 | 98.20021057 | 98.16993713 | 98.25993347 | 98.36686707
1353.5 | 98.11845398 | 98.13903046 | 98.22911835 | 98.30250549
1353 | 98.16322327 | 98.13301849 | 98.19181061 | 98.29906464
1352.5 | 98.14923859 | 98.19709778 | 98.20536041 | 98.32940674
1352 | 98.12171936 | 98.17108154 | 98.21983337 | 98.31317902
1351.5 | 98.0423584 | 98.09030914 | 98.15920258 | 98.26878357
1351 | 98.14898682 | 98.15410614 | 98.21846008 | 98.26630402
1350.5 | 98.15969086 | 98.20131683 | 98.29837036 | 98.31105042
1350 | 98.08182526 | 98.11650085 | 98.24092865 | 98.31829834
1349.5 | 98.10345459 | 98.19918823 | 98.27832794 | 98.31050873
1349 | 98.13602448 | 98.16062164 | 98.21759796 | 98.2830658
1348.5 | 98.14832306 | 98.19184113 | 98.16749573 | 98.27488708
1348 | 98.04164886 | 98.1568222 | 98.2006073 | 98.32157135
1347.5 | 98.13097382 | 98.18556976 | 98.27934265 | 98.3633194
1347 | 98.14823914 | 98.18742371 | 98.26087189 | 98.38098907
1346.5 | 98.05413055 | 98.07516479 | 98.18476105 | 98.2895813
1346 | 98.09223938 | 98.14782715 | 98.16262054 | 98.29460907
1345.5 | 98.11585236 | 98.1949234 | 98.24738312 | 98.3405304
1345 | 98.16530609 | 98.17299652 | 98.26238251 | 98.30247498
1344.5 | 98.15690613 | 98.21601105 | 98.20830536 | 98.32905579
1344 | 98.08948517 | 98.18214417 | 98.2026062 | 98.32748413
1343.5 | 98.19085693 | 98.18488312 | 98.24669647 | 98.30256653
1343 | 98.08620453 | 98.19342804 | 98.23701477 | 98.26802063
1342.5 | 98.17993927 | 98.14805603 | 98.20878601 | 98.31041718
1342 | 98.17237091 | 98.27261353 | 98.25427246 | 98.38315582
1341.5 | 98.14848328 | 98.18151093 | 98.28951263 | 98.38184357
1341 | 98.07321167 | 98.13935852 | 98.17203522 | 98.28424072
1340.5 | 98.17986298 | 98.14702606 | 98.24700928 | 98.30230713
1340 | 98.18647766 | 98.16480255 | 98.21025085 | 98.3738327
1339.5 | 98.08414459 | 98.17507172 | 98.18814087 | 98.27787018
1339 | 98.07997894 | 98.05879211 | 98.18113708 | 98.26096344
1338.5 | 98.16202545 | 98.17416382 | 98.22528076 | 98.35105896
1338 | 98.14551544 | 98.15679932 | 98.21868134 | 98.34575653
1337.5 | 98.10407257 | 98.1390686 | 98.2039032 | 98.27259827
1337 | 98.11164093 | 98.16131592 | 98.1608429 | 98.29589844
1336.5 | 98.11479187 | 98.09713745 | 98.21731567 | 98.29020691
1336 | 98.11048889 | 98.16670227 | 98.27706909 | 98.35057831
1335.5 | 98.06111145 | 98.16504669 | 98.21089172 | 98.25193787
1335 | 98.16699982 | 98.21080017 | 98.22901154 | 98.36689758
1334.5 | 98.07751465 | 98.13500977 | 98.24655151 | 98.30498505
1334 | 98.04947662 | 98.10390472 | 98.19120026 | 98.24473572
1333.5 | 98.13378906 | 98.16424561 | 98.21217346 | 98.34157562
1333 | 98.12339783 | 98.16699982 | 98.18424225 | 98.36934662
1332.5 | 98.06746674 | 98.16925049 | 98.24771881 | 98.34783936
1332 | 98.1388855 | 98.12308502 | 98.16061401 | 98.29949951
1331.5 | 98.14221191 | 98.13329315 | 98.22579193 | 98.2907486
1331 | 98.10386658 | 98.16122437 | 98.18021393 | 98.29008484
1330.5 | 98.06813049 | 98.07349396 | 98.18367004 | 98.23877716
1330 | 98.12713623 | 98.16416931 | 98.19510651 | 98.33130646
1329.5 | 98.17275238 | 98.22174072 | 98.24156952 | 98.41680908
1329 | 98.12838745 | 98.22195435 | 98.1827774 | 98.28263855
1328.5 | 98.01667023 | 98.10848999 | 98.1936264 | 98.22553253
1328 | 98.05728149 | 98.11420441 | 98.14148712 | 98.27828217
1327.5 | 98.11553192 | 98.24469757 | 98.22688293 | 98.37432861
1327 | 98.10987854 | 98.11642456 | 98.24403381 | 98.29567719
1326.5 | 98.09654999 | 98.13361359 | 98.19881439 | 98.26863098
1326 | 98.11019135 | 98.10258484 | 98.20822906 | 98.36213684
1325.5 | 98.10754395 | 98.12386322 | 98.14353943 | 98.31500244
1325 | 98.06184387 | 98.15564728 | 98.15234375 | 98.25352478
1324.5 | 98.11717987 | 98.14875793 | 98.19409943 | 98.29175568
1324 | 98.07248688 | 98.15228271 | 98.20776367 | 98.31865692
1323.5 | 98.08518982 | 98.04650879 | 98.18467712 | 98.24229431
1323 | 98.04694366 | 98.04916382 | 98.07738495 | 98.18965912
1322.5 | 98.08667755 | 98.10269928 | 98.19561005 | 98.337677
1322 | 98.11165619 | 98.14190674 | 98.19868469 | 98.30961609
1321.5 | 98.06067657 | 98.10822296 | 98.13655853 | 98.28903198
1321 | 98.12160492 | 98.21569061 | 98.20855713 | 98.35230255
1320.5 | 98.08180237 | 98.1625824 | 98.2261734 | 98.25772095
1320 | 98.01428223 | 98.11289978 | 98.08648682 | 98.22224426
1319.5 | 98.04102325 | 98.05156708 | 98.14078522 | 98.27397156
1319 | 98.13558197 | 98.18904114 | 98.27138519 | 98.35036469
1318.5 | 98.11019135 | 98.13282776 | 98.16106415 | 98.29385376
1318 | 98.00844574 | 98.07261658 | 98.08481598 | 98.25421906
1317.5 | 98.01358032 | 98.12565613 | 98.14831543 | 98.28536987
1317 | 98.17047882 | 98.15444946 | 98.22814178 | 98.24851227
1316.5 | 98.07113647 | 98.10796356 | 98.16267395 | 98.24467468
1316 | 98.02667236 | 98.05944824 | 98.1810379 | 98.27439117
1315.5 | 98.08216095 | 98.09614563 | 98.15337372 | 98.33309937
1315 | 98.02825165 | 98.19917297 | 98.18907166 | 98.28666687
1314.5 | 98.08899689 | 98.096138 | 98.12471008 | 98.25794983
1314 | 98.05513763 | 98.08187103 | 98.14426422 | 98.25841522
1313.5 | 98.08309937 | 98.1348877 | 98.16178894 | 98.31352234
1313 | 98.10311127 | 98.18292236 | 98.15618896 | 98.27365875
1312.5 | 98.08205414 | 98.09680939 | 98.18937683 | 98.27453613
1312 | 98.1007843 | 98.14187622 | 98.18917847 | 98.3433075
1311.5 | 98.10153961 | 98.12249756 | 98.16364288 | 98.3004837
1311 | 98.03101349 | 98.05046082 | 98.12613678 | 98.22587585
1310.5 | 98.06658936 | 98.13652039 | 98.21721649 | 98.26220703
1310 | 98.09887695 | 98.10070038 | 98.15044403 | 98.26266479
1309.5 | 98.03353882 | 98.00216675 | 98.14102936 | 98.29248047
1309 | 97.96130371 | 98.05245972 | 98.11238861 | 98.24897766
1308.5 | 98.11135864 | 98.14551544 | 98.21077728 | 98.28038025
1308 | 98.04495239 | 98.05307007 | 98.21986389 | 98.25176239
1307.5 | 97.94371033 | 98.04817963 | 98.07848358 | 98.22779846
1307 | 98.05166626 | 98.09130096 | 98.16110229 | 98.23318481
1306.5 | 98.10321808 | 98.13116455 | 98.16618347 | 98.19814301
1306 | 98.04753876 | 98.07168579 | 98.1438446 | 98.22411346
1305.5 | 97.99147034 | 98.05751038 | 98.02368164 | 98.23322296
1305 | 98.05567932 | 98.09178162 | 98.11991119 | 98.22644806
1304.5 | 98.10275269 | 98.16539001 | 98.22403717 | 98.26390839
1304 | 98.0514679 | 98.04151154 | 98.07914734 | 98.27851105
1303.5 | 98.02992249 | 98.09092712 | 98.15149689 | 98.26473236
1303 | 98.07349396 | 98.10861206 | 98.17010498 | 98.26315308
1302.5 | 98.04402924 | 98.14554596 | 98.14686584 | 98.23904419
1302 | 98.03220367 | 98.06211853 | 98.08177948 | 98.17913818
1301.5 | 98.14373779 | 98.15373993 | 98.20226288 | 98.34958649
1301 | 98.10871124 | 98.1145401 | 98.14533997 | 98.30293274
1300.5 | 97.98953247 | 98.05080414 | 98.10742188 | 98.17726898
1300 | 98.05216217 | 98.03329468 | 98.07592773 | 98.22767639
1299.5 | 98.11282349 | 98.12968445 | 98.17001343 | 98.30484009
1299 | 98.03661346 | 98.03253174 | 98.08731079 | 98.24623871
1298.5 | 97.97106171 | 98.04660034 | 98.06546783 | 98.2154541
1298 | 98.05626678 | 98.12036896 | 98.12757111 | 98.20664978
1297.5 | 98.12004852 | 98.06806946 | 98.13002014 | 98.31292725
1297 | 97.98993683 | 98.03534698 | 98.14598846 | 98.26042175
1296.5 | 98.01407623 | 98.02796936 | 98.08325195 | 98.20275879
1296 | 98.12249756 | 98.12776184 | 98.15796661 | 98.23471832
1295.5 | 98.06513214 | 98.07298279 | 98.17546844 | 98.29301453
1295 | 97.99495697 | 98.00082397 | 98.13759613 | 98.17471313
1294.5 | 98.06078339 | 98.07265472 | 98.19850922 | 98.22315216
1294 | 98.0855484 | 98.13495636 | 98.15040588 | 98.27414703
1293.5 | 98.01483917 | 98.03784943 | 98.0561142 | 98.20119476
1293 | 98.059021 | 98.08514404 | 98.17042542 | 98.2273941
1292.5 | 98.0413208 | 98.02703094 | 98.14487457 | 98.22007751
1292 | 97.99291229 | 98.05381775 | 98.01947784 | 98.14642334
1291.5 | 98.03097534 | 98.08827972 | 98.09281158 | 98.21801758
1291 | 98.01124573 | 97.96936798 | 98.12303162 | 98.22476959
1290.5 | 98.07458496 | 98.11595917 | 98.12850952 | 98.25936127
1290 | 97.99054718 | 98.08176422 | 98.08553314 | 98.1887207
1289.5 | 97.98787689 | 98.06517029 | 98.10170746 | 98.20362854
1289 | 98.0178299 | 98.04149628 | 98.16679382 | 98.25710297
1288.5 | 98.04508972 | 98.03672791 | 98.10503387 | 98.16447449
1288 | 97.98667145 | 98.01226807 | 98.06669617 | 98.21757507
1287.5 | 97.99528503 | 98.08419037 | 98.0899353 | 98.25278473
1287 | 98.01786041 | 98.05399323 | 98.12468719 | 98.23833466
1286.5 | 98.03162384 | 98.05335999 | 98.09840393 | 98.17263794
1286 | 98.03542328 | 98.08625031 | 98.11576843 | 98.21111298
1285.5 | 97.94287872 | 97.95141602 | 98.08763885 | 98.19217682
1285 | 98.08211517 | 98.14899445 | 98.18675232 | 98.26565552
1284.5 | 98.04881287 | 98.03438568 | 98.11705017 | 98.20410919
1284 | 98.03929901 | 98.07688141 | 98.14170837 | 98.23773956
1283.5 | 98.04188538 | 98.0474472 | 98.10070801 | 98.2310791
1283 | 98.02783966 | 98.02455902 | 98.09541321 | 98.18930817
1282.5 | 98.02244568 | 98.02612305 | 98.03518677 | 98.23279572
1282 | 97.94803619 | 98.03247833 | 98.06040192 | 98.22293091
1281.5 | 98.05609894 | 98.10513306 | 98.15416718 | 98.21045685
1281 | 97.9694519 | 98.019104 | 98.09771729 | 98.1963501
1280.5 | 98.00337219 | 98.01938629 | 98.1022644 | 98.2182312
1280 | 98.00517273 | 98.05458832 | 98.06639099 | 98.15298462
1279.5 | 98.00435638 | 98.09888458 | 98.15768433 | 98.15653229
1279 | 97.93269348 | 98.02754211 | 98.0679245 | 98.22515106
1278.5 | 98.05814362 | 98.04111481 | 98.13694 | 98.20887756
1278 | 98.01213837 | 98.06172943 | 98.07216644 | 98.17323303
1277.5 | 97.93927765 | 98.03964233 | 98.07152557 | 98.20406342
1277 | 97.95001984 | 98.07389069 | 98.04611206 | 98.14374542
1276.5 | 98.02214813 | 98.04000092 | 98.08081818 | 98.17761993
1276 | 98.03981781 | 98.05174255 | 98.12887573 | 98.21363831
1275.5 | 97.97507477 | 98.02869415 | 98.05480194 | 98.18893433
1275 | 97.95645142 | 98.04849243 | 98.13157654 | 98.2003479
1274.5 | 98.04858398 | 98.07024384 | 98.02325439 | 98.18945313
1274 | 98.02669525 | 98.0213623 | 98.07553864 | 98.21910095
1273.5 | 98.01580048 | 98.0885849 | 98.11269379 | 98.16248322
1273 | 97.98490143 | 98.09078217 | 98.07758331 | 98.22711182
1272.5 | 98.02368927 | 98.04068756 | 98.09093475 | 98.22610474
1272 | 97.96683502 | 98.01070404 | 98.03206635 | 98.14845276
1271.5 | 97.94142151 | 97.98760986 | 98.08206177 | 98.19165802
1271 | 98.00049591 | 98.0520401 | 98.12849426 | 98.22623444
1270.5 | 97.95459747 | 97.95983124 | 97.99635315 | 98.09931946
1270 | 97.94886017 | 97.95236969 | 98.02462769 | 98.16579437
1269.5 | 98.04315186 | 98.06019592 | 98.15906525 | 98.21775055
1269 | 97.98447418 | 98.0941391 | 98.10473633 | 98.25930023
1268.5 | 97.98931885 | 98.02703094 | 98.03067017 | 98.19642639
1268 | 98.00452423 | 97.98823547 | 98.04297638 | 98.17288971
1267.5 | 98.00558472 | 98.00945282 | 98.08969116 | 98.23318481
1267 | 97.99573517 | 98.0233078 | 98.10187531 | 98.22628784
1266.5 | 97.97135925 | 98.00006104 | 98.07170868 | 98.18608856
1266 | 97.96902466 | 97.98296356 | 98.02572632 | 98.10604095
1265.5 | 98.00608063 | 98.04331207 | 98.091362 | 98.13951111
1265 | 97.93424225 | 98.00230408 | 98.0408783 | 98.18230438
1264.5 | 97.95484924 | 98.02740479 | 98.07471466 | 98.17577362
1264 | 98.00475311 | 97.96222687 | 98.13583374 | 98.18013
1263.5 | 98.02959442 | 98.01454926 | 98.05715942 | 98.18353271
1263 | 97.94446564 | 98.05278015 | 98.05128479 | 98.14067841
1262.5 | 97.9862442 | 97.9881897 | 98.0681076 | 98.2111969
1262 | 98.04645538 | 98.05290985 | 98.0814743 | 98.22410583
1261.5 | 97.95814514 | 97.94749451 | 98.08917999 | 98.1505127
1261 | 97.94006348 | 98.0186615 | 98.00961304 | 98.18049622
1260.5 | 97.9363327 | 98.04587555 | 98.01528168 | 98.20567322
1260 | 97.99874115 | 97.95684814 | 98.04808044 | 98.19873047
1259.5 | 97.93981934 | 97.97766876 | 98.07897949 | 98.12281799
1259 | 98.00302124 | 98.00991058 | 98.01774597 | 98.22399902
1258.5 | 97.97585297 | 98.00901794 | 98.05059052 | 98.15914154
1258 | 97.91860962 | 98.00163269 | 98.02219391 | 98.09576416
1257.5 | 97.93868256 | 97.97541046 | 98.05485535 | 98.16210938
1257 | 97.98938751 | 97.99876404 | 98.04382324 | 98.20762634
1256.5 | 98.00493622 | 98.07803345 | 98.1075592 | 98.19386292
1256 | 97.96522522 | 97.9670639 | 98.04789734 | 98.10102844
1255.5 | 97.94702148 | 97.9781723 | 98.04361725 | 98.15185547
1255 | 97.97736359 | 98.01500702 | 97.99364471 | 98.17391968
1254.5 | 97.97648621 | 98.01049042 | 98.0450058 | 98.18587494
1254 | 97.9437561 | 97.98813629 | 98.08416748 | 98.12165833
1253.5 | 97.90862274 | 97.90663147 | 97.9587326 | 98.06229401
1253 | 98.00344086 | 97.99250031 | 98.11133575 | 98.23007965
1252.5 | 97.96268463 | 98.01557922 | 98.061409 | 98.15426636
1252 | 97.96419525 | 97.93678284 | 98.00109863 | 98.06899261
1251.5 | 97.89894104 | 97.9262619 | 98.03275299 | 98.12952423
1251 | 97.99067688 | 98.06202698 | 98.06974792 | 98.20946503
1250.5 | 97.9622879 | 97.99130249 | 98.06037903 | 98.1570816
1250 | 97.91550446 | 97.96705627 | 98.05173492 | 98.11547089
1249.5 | 97.9169693 | 97.9649353 | 98.03926849 | 98.10159302
1249 | 97.98004913 | 97.94182587 | 98.01269531 | 98.14007568
1248.5 | 97.96138763 | 97.98091888 | 97.98755646 | 98.15955353
1248 | 97.98744965 | 98.02325439 | 98.09994507 | 98.16139221
1247.5 | 97.92230988 | 97.94429016 | 97.9901886 | 98.10826111
1247 | 97.96177673 | 97.90428925 | 97.97561646 | 98.13474274
1246.5 | 97.99375153 | 98.02944946 | 98.04429626 | 98.19573975
1246 | 97.97271729 | 98.03174591 | 98.09822083 | 98.13995361
1245.5 | 97.97009277 | 98.01437378 | 98.01790619 | 98.17111969
1245 | 97.95800018 | 97.92510223 | 97.95780182 | 98.16277313
1244.5 | 97.96201324 | 97.98989105 | 98.02882385 | 98.19059753
1244 | 97.96585846 | 98.0461731 | 98.07510376 | 98.16778564
1243.5 | 97.90901947 | 97.91953278 | 97.99362183 | 98.05410004
1243 | 97.90081787 | 97.91726685 | 97.94498444 | 98.12102509
1242.5 | 98.06586456 | 98.05596924 | 98.10424805 | 98.23937988
1242 | 97.94995117 | 97.98678589 | 98.06890869 | 98.15763855
1241.5 | 97.88673401 | 97.95754242 | 97.97973633 | 98.11048126
1241 | 97.99845886 | 97.98514557 | 97.99069214 | 98.14304352
1240.5 | 97.99187469 | 97.98838806 | 98.05781555 | 98.18241119
1240 | 97.90969849 | 97.94884491 | 98.01165771 | 98.16112518
1239.5 | 97.92770386 | 97.93640137 | 97.99925995 | 98.10664368
1239 | 97.89785004 | 97.91252899 | 98.01374817 | 98.10462189
1238.5 | 97.90721893 | 98.00397491 | 98.00635529 | 98.15838623
1238 | 97.92893219 | 97.9443512 | 98.05566406 | 98.07012939
1237.5 | 97.92951965 | 97.97314453 | 97.96552277 | 98.10988617
1237 | 97.99262238 | 98.01805878 | 98.01306152 | 98.17158508
1236.5 | 97.93000793 | 97.98097229 | 98.04316711 | 98.16481018
1236 | 97.94127655 | 97.91712952 | 98.00836182 | 98.07626343
1235.5 | 97.94356537 | 97.96972656 | 98.01184845 | 98.1067276
1235 | 97.8534317 | 97.89147186 | 97.91951752 | 98.04097748
1234.5 | 97.92081451 | 97.91379547 | 97.97007751 | 98.14467621
1234 | 97.97124481 | 97.97536469 | 97.98231506 | 98.07361603
1233.5 | 97.93078613 | 97.97465515 | 98.00984955 | 98.11766815
1233 | 97.96491241 | 97.98734283 | 97.97596741 | 98.12326813
1232.5 | 97.88048553 | 97.91815186 | 97.99732971 | 98.06571198
1232 | 97.95653534 | 98.01624298 | 98.01506805 | 98.13169098
1231.5 | 97.96477509 | 98.03425598 | 98.05218506 | 98.15857697
1231 | 97.91342926 | 97.90737152 | 98.01794434 | 98.05641937
1230.5 | 97.929039 | 97.95762634 | 98.02770233 | 98.06991577
1230 | 98.00865173 | 98.04650116 | 98.01885223 | 98.21718597
1229.5 | 97.93404388 | 97.93406677 | 97.9519043 | 98.08912659
1229 | 97.86582947 | 97.9366684 | 97.97289276 | 98.14855957
1228.5 | 97.92519379 | 97.97525787 | 97.98736572 | 98.14787292
1228 | 97.91997528 | 97.88091278 | 97.94557953 | 98.08525085
1227.5 | 97.94883728 | 97.94160461 | 97.91413879 | 98.01372528
1227 | 97.94034576 | 97.98168182 | 98.02980804 | 98.11328888
1226.5 | 97.87973785 | 97.93015289 | 98.01248932 | 98.15084839
1226 | 97.93831635 | 97.96362305 | 97.99648285 | 98.12851715
1225.5 | 97.90743256 | 97.98232269 | 97.98062897 | 98.0404129
1225 | 97.90376282 | 97.99707794 | 97.98897552 | 98.16539001
1224.5 | 97.84918213 | 97.92984009 | 97.97151184 | 98.06340027
1224 | 97.97405243 | 97.92663574 | 97.93992615 | 98.15123749
1223.5 | 97.93202972 | 97.96641541 | 97.95102692 | 98.09908295
1223 | 97.9552536 | 97.99487305 | 98.02944946 | 98.16576385
1222.5 | 97.87490845 | 97.86614227 | 97.99047089 | 98.06111145
1222 | 97.88110352 | 97.91867065 | 97.95576477 | 98.13210297
1221.5 | 97.92022705 | 98.04335022 | 97.99286652 | 98.13345337
1221 | 97.96787262 | 97.99475098 | 97.98620605 | 98.12718964
1220.5 | 97.87728119 | 97.97171021 | 97.93018341 | 98.13764954
1220 | 97.85445404 | 97.89931488 | 97.94007111 | 98.10343933
1219.5 | 97.91733551 | 97.93710327 | 97.95019531 | 98.09001923
1219 | 97.90729523 | 97.97544861 | 97.97035217 | 98.12792206
1218.5 | 97.86090088 | 97.89022064 | 97.97054291 | 98.12097168
1218 | 97.8677597 | 97.90317535 | 97.95928192 | 98.14271545
1217.5 | 97.92640686 | 97.94327545 | 98.01751709 | 98.07901001
1217 | 97.91595459 | 97.98952484 | 98.01154327 | 98.11217499
1216.5 | 97.91021729 | 97.89135742 | 98.01585388 | 98.1290741
1216 | 97.87721252 | 97.90146637 | 97.92613983 | 98.09003448
1215.5 | 97.91075134 | 97.91469574 | 97.959198 | 98.05679321
1215 | 97.87406158 | 97.91382599 | 97.95743561 | 98.07408142
1214.5 | 97.87191772 | 97.89202118 | 97.93576813 | 98.07689667
1214 | 97.90844727 | 97.89733887 | 97.95435333 | 98.02470398
1213.5 | 97.93378448 | 97.98046875 | 98.01216125 | 98.12368011
1213 | 97.83641052 | 97.90803528 | 97.91525269 | 98.03855133
1212.5 | 97.96582031 | 97.99375916 | 98.02202606 | 98.14030457
1212 | 97.91939545 | 97.96863556 | 97.99642181 | 98.13363647
1211.5 | 97.89048767 | 97.94304657 | 97.90999603 | 98.1061554
1211 | 97.91744232 | 97.93587494 | 97.91719818 | 98.08339691
1210.5 | 97.96233368 | 98.0015564 | 98.02040863 | 98.1206665
1210 | 97.8691864 | 97.90843201 | 97.93981934 | 98.11044312
1209.5 | 97.84072876 | 97.85844421 | 97.903862 | 98.0120163
1209 | 97.87866211 | 97.85639954 | 97.94908905 | 98.0137558
1208.5 | 97.95188904 | 97.9704361 | 97.98342896 | 98.10997009
1208 | 97.86342621 | 97.91220093 | 97.93291473 | 98.12402344
1207.5 | 97.83009338 | 97.84568024 | 97.91583252 | 98.04636383
1207 | 97.96170807 | 97.87231445 | 97.99990082 | 98.08973694
1206.5 | 97.92953491 | 98.03864288 | 98.0300293 | 98.08946228
1206 | 97.87206268 | 97.8745575 | 97.88936615 | 98.09466553
1205.5 | 97.87002563 | 97.86006165 | 97.95159149 | 98.04176331
1205 | 97.89029694 | 97.94364166 | 97.99860382 | 98.04569244
1204.5 | 97.94348145 | 97.97252655 | 98.0241394 | 98.14579773
1204 | 97.84966278 | 97.90023804 | 97.90305328 | 98.00257111
1203.5 | 97.88247681 | 97.88386536 | 97.90974426 | 98.08015442
1203 | 97.88117981 | 97.94580078 | 97.99372864 | 98.09812927
1202.5 | 97.88951111 | 97.89431763 | 97.93980408 | 98.05644989
1202 | 97.8720932 | 97.89033508 | 97.9029541 | 98.06639099
1201.5 | 97.90435791 | 97.92708588 | 97.95036316 | 98.12602997
1201 | 97.85712433 | 97.88394928 | 97.89173889 | 98.01403809
1200.5 | 97.95017242 | 97.89325714 | 97.94193268 | 98.0604248
1200 | 97.84043884 | 97.91574097 | 97.84912872 | 98.08408356
1199.5 | 97.84272003 | 97.90029907 | 97.86427307 | 98.0142746
1199 | 97.82688904 | 97.85997009 | 97.86048889 | 98.07616425
1198.5 | 97.90079498 | 97.96886444 | 97.88454437 | 98.10612488
1198 | 97.8911438 | 97.90840149 | 97.85658264 | 98.02838898
1197.5 | 97.84289551 | 97.84283447 | 97.83617401 | 98.00827026
1197 | 97.84922028 | 97.9067688 | 97.82655334 | 98.05423737
1196.5 | 97.87184906 | 97.92829895 | 97.9267807 | 98.03305054
1196 | 97.85848236 | 97.89337921 | 97.90302277 | 98.05168152
1195.5 | 97.77001953 | 97.86430359 | 97.84066772 | 98.02016449
1195 | 97.84667969 | 97.83982849 | 97.81724548 | 98.02367401
1194.5 | 97.8392334 | 97.85631561 | 97.860672 | 97.98472595
1194 | 97.87310028 | 97.89697266 | 97.93016052 | 98.0207901
1193.5 | 97.87858582 | 97.8560791 | 97.87351227 | 98.04780579
1193 | 97.81401062 | 97.83183289 | 97.82591248 | 97.95455933
1192.5 | 97.82865906 | 97.91104126 | 97.87640381 | 98.12271118
1192 | 97.8392334 | 97.82736969 | 97.80492401 | 98.01525879
1191.5 | 97.78862 | 97.78533936 | 97.83525085 | 97.95298004
1191 | 97.8384552 | 97.82240295 | 97.8742981 | 98.06228638
1190.5 | 97.77683258 | 97.85800934 | 97.87645721 | 98.0198288
1190 | 97.80999756 | 97.82095337 | 97.8288269 | 97.9285202
1189.5 | 97.85785675 | 97.87536621 | 97.85798645 | 97.99659729
1189 | 97.79717255 | 97.81023407 | 97.81803894 | 98.05825043
1188.5 | 97.80127716 | 97.8547287 | 97.86090088 | 98.05247498
1188 | 97.83978271 | 97.8666153 | 97.84070587 | 97.98298645
1187.5 | 97.90331268 | 97.84111786 | 97.87832642 | 98.04331207
1187 | 97.81296539 | 97.88200378 | 97.8354187 | 98.03038788
1186.5 | 97.82323456 | 97.82137299 | 97.86370087 | 98.06060028
1186 | 97.86312103 | 97.84545135 | 97.88820648 | 97.95218658
1185.5 | 97.89463806 | 97.91915131 | 97.848526 | 98.08041382
1185 | 97.79034424 | 97.78364563 | 97.81475067 | 98.00370789
1184.5 | 97.76126862 | 97.8578186 | 97.83565521 | 98.04602051
1184 | 97.84431458 | 97.89313507 | 97.93293762 | 98.05558014
1183.5 | 97.83859253 | 97.88970947 | 97.8271637 | 98.00441742
1183 | 97.74469757 | 97.74755096 | 97.79310608 | 97.98074341
1182.5 | 97.83045959 | 97.88233185 | 97.85573578 | 98.05541992
1182 | 97.89251709 | 97.95927429 | 97.94536591 | 98.13363647
1181.5 | 97.79483032 | 97.83332825 | 97.792099 | 97.99898529
1181 | 97.77537537 | 97.798172 | 97.80281067 | 97.97400665
1180.5 | 97.81629181 | 97.87703705 | 97.87582397 | 98.05384064
1180 | 97.7713623 | 97.84122467 | 97.81705475 | 97.96843719
1179.5 | 97.84887695 | 97.86029816 | 97.81507874 | 97.98896027
1179 | 97.87825012 | 97.8900528 | 97.91911316 | 98.0271759
1178.5 | 97.7614975 | 97.81235504 | 97.84492493 | 98.02366638
1178 | 97.77705383 | 97.81096649 | 97.75456238 | 97.9810791
1177.5 | 97.80978394 | 97.9573822 | 97.84277344 | 97.94406128
1177 | 97.86154175 | 97.85983276 | 97.91954041 | 98.0742569
1176.5 | 97.76144409 | 97.60401154 | 97.90659332 | 97.97039795
1176 | 97.78969574 | 97.93097687 | 97.81762695 | 98.00882721
1175.5 | 97.77371979 | 97.90544128 | 97.85072327 | 97.96134186
1175 | 97.84037781 | 97.80744171 | 97.83512878 | 98.02560425
1174.5 | 97.86133575 | 97.83271027 | 97.86898041 | 98.03130341
1174 | 97.76667023 | 97.87309265 | 97.78930664 | 97.97102356
1173.5 | 97.86373138 | 97.85315704 | 97.87609863 | 98.02854919
1173 | 97.83100891 | 97.82367706 | 97.83773041 | 97.99980164
1172.5 | 97.76538849 | 97.80062103 | 97.77039337 | 97.92910767
1172 | 97.79541779 | 97.81400299 | 97.83481598 | 98.00024414
1171.5 | 97.81732941 | 97.79115295 | 97.8058548 | 97.95916748
1171 | 97.81136322 | 97.8256073 | 97.82563019 | 98.01712036
1170.5 | 97.75154114 | 97.76673889 | 97.78648376 | 97.99423218
1170 | 97.79528809 | 97.79418945 | 97.84111023 | 97.96653748
1169.5 | 97.83424377 | 97.86196899 | 97.82453156 | 97.98795319
1169 | 97.80845642 | 97.77742767 | 97.7963028 | 97.97231293
1168.5 | 97.79257202 | 97.81103516 | 97.93952179 | 98.04023743
1168 | 97.78614044 | 97.83642578 | 97.8707962 | 97.98587799
1167.5 | 97.77261353 | 97.82633209 | 97.75158691 | 97.90927124
1167 | 97.79520416 | 97.84642792 | 97.81986237 | 98.00083923
1166.5 | 97.87322998 | 97.78771973 | 97.8560257 | 98.07441711
1166 | 97.7963028 | 97.82250214 | 97.80838776 | 98.02481842
1165.5 | 97.76059723 | 97.85877228 | 97.82019043 | 97.98329163
1165 | 97.82347107 | 97.81141663 | 97.86506653 | 97.97988129
1164.5 | 97.78270721 | 97.8041687 | 97.84755707 | 97.99744415
1164 | 97.83922577 | 97.88232422 | 97.83966827 | 98.04356384
1163.5 | 97.71737671 | 97.7726593 | 97.78196716 | 97.93408203
1163 | 97.77574921 | 97.85381317 | 97.7587738 | 98.01618195
1162.5 | 97.84568024 | 97.88044739 | 97.90834045 | 98.03661346
1162 | 97.70803833 | 97.75228119 | 97.76247406 | 97.96612549
1161.5 | 97.73357391 | 97.76780701 | 97.85240173 | 97.94959259
1161 | 97.86702728 | 97.8480072 | 97.83503723 | 98.02199554
1160.5 | 97.82534027 | 97.82574463 | 97.82830811 | 97.98959351
1160 | 97.74905396 | 97.78190613 | 97.82128906 | 98.01146698
1159.5 | 97.74948883 | 97.82893372 | 97.81147003 | 97.85938263
1159 | 97.8167572 | 97.82116699 | 97.8469162 | 98.00898743
1158.5 | 97.79322815 | 97.80451202 | 97.80303192 | 98.00102997
1158 | 97.7624588 | 97.77049255 | 97.75999451 | 97.99132538
1157.5 | 97.8102951 | 97.85106659 | 97.82693481 | 98.02050018
1157 | 97.70758057 | 97.81223297 | 97.77696991 | 97.95844269
1156.5 | 97.74037933 | 97.74328613 | 97.82978821 | 97.954422
1156 | 97.7747345 | 97.77770996 | 97.75711823 | 97.94562531
1155.5 | 97.76091003 | 97.79892731 | 97.83331299 | 97.99575043
1155 | 97.71798706 | 97.85285187 | 97.83254242 | 97.96555328
1154.5 | 97.67804718 | 97.76112366 | 97.76029968 | 97.9433136
1154 | 97.78335571 | 97.76785278 | 97.7522049 | 97.99098969
1153.5 | 97.80925751 | 97.82054138 | 97.87361908 | 97.99460602
1153 | 97.7587204 | 97.80358887 | 97.8325119 | 97.95349884
1152.5 | 97.72154236 | 97.75985718 | 97.73574066 | 97.97975159
1152 | 97.80610657 | 97.80207062 | 97.76212311 | 98.0007019
1151.5 | 97.753685 | 97.78484344 | 97.85127258 | 97.97637177
1151 | 97.75315857 | 97.76300049 | 97.79003143 | 97.95773315
1150.5 | 97.79428101 | 97.76392365 | 97.80489349 | 98.00029755
1150 | 97.85858917 | 97.83811188 | 97.82937622 | 98.0164566
1149.5 | 97.77172089 | 97.77791595 | 97.78797913 | 97.92536163
1149 | 97.70297241 | 97.76018524 | 97.74941254 | 97.90362549
1148.5 | 97.70973969 | 97.79100037 | 97.77397919 | 97.98223114
1148 | 97.77544403 | 97.74065399 | 97.75110626 | 97.99775696
1147.5 | 97.76107025 | 97.7096405 | 97.78630829 | 97.87265015
1147 | 97.73153687 | 97.80396271 | 97.76039124 | 97.94176483
1146.5 | 97.79508972 | 97.82339478 | 97.83338165 | 97.990242
1146 | 97.72843933 | 97.70411682 | 97.71163177 | 97.90863037
1145.5 | 97.74562836 | 97.77001953 | 97.76883698 | 97.9630661
1145 | 97.80290985 | 97.84085083 | 97.81476593 | 98.0033493
1144.5 | 97.7579422 | 97.82833862 | 97.76730347 | 97.95571136
1144 | 97.72195435 | 97.76674652 | 97.74655914 | 97.94991302
1143.5 | 97.72919464 | 97.75458527 | 97.78294373 | 97.92906189
1143 | 97.72914124 | 97.87883759 | 97.82479095 | 97.99889374
1142.5 | 97.73971558 | 97.74642944 | 97.74433136 | 97.91266632
1142 | 97.70796967 | 97.71681213 | 97.70349884 | 97.91658783
1141.5 | 97.75585938 | 97.77863312 | 97.79248047 | 97.95227051
1141 | 97.75765991 | 97.76417542 | 97.79373932 | 97.96128845
1140.5 | 97.68413544 | 97.73032379 | 97.68700409 | 97.87903595
1140 | 97.6513443 | 97.71598053 | 97.72064972 | 97.90119934
1139.5 | 97.76597595 | 97.75375366 | 97.85440826 | 97.92954254
1139 | 97.75170898 | 97.75680542 | 97.77070618 | 98.00920105
1138.5 | 97.7098999 | 97.77124023 | 97.75347137 | 97.91934204
1138 | 97.69571686 | 97.80479431 | 97.85061646 | 97.94143677
1137.5 | 97.81164551 | 97.79582214 | 97.8660202 | 97.96933746
1137 | 97.71999359 | 97.71032715 | 97.73027039 | 97.92972565
1136.5 | 97.67388153 | 97.75245667 | 97.74383545 | 97.90261078
1136 | 97.772995 | 97.75675201 | 97.81317902 | 97.95702362
1135.5 | 97.77406311 | 97.78201294 | 97.78825378 | 97.93432617
1135 | 97.68830109 | 97.77545166 | 97.69245148 | 97.95346069
1134.5 | 97.75314331 | 97.77835083 | 97.75498962 | 97.91222382
1134 | 97.70272064 | 97.77545166 | 97.76824951 | 97.96399689
1133.5 | 97.71244812 | 97.78821564 | 97.77677917 | 97.96473694
1133 | 97.79409027 | 97.73464203 | 97.77770996 | 97.95803833
1132.5 | 97.79348755 | 97.80844116 | 97.76014709 | 97.96421814
1132 | 97.75389099 | 97.75635529 | 97.78769684 | 97.94869995
1131.5 | 97.67262268 | 97.73186493 | 97.7237854 | 97.92195129
1131 | 97.68736267 | 97.71484375 | 97.76127625 | 97.92121124
1130.5 | 97.8131485 | 97.84721375 | 97.78115845 | 97.97769165
1130 | 97.7374115 | 97.74214935 | 97.72241974 | 97.94406891
1129.5 | 97.61961365 | 97.68205261 | 97.77848053 | 97.88356018
1129 | 97.77630615 | 97.71240997 | 97.73044586 | 97.91609192
1128.5 | 97.7474823 | 97.72859955 | 97.74078369 | 97.90177155
1128 | 97.66833496 | 97.77270508 | 97.83953094 | 97.96289825
1127.5 | 97.73848724 | 97.76042938 | 97.75351715 | 97.92832184
1127 | 97.84677124 | 97.79694366 | 97.80464935 | 97.97041321
1126.5 | 97.74449158 | 97.7565918 | 97.75508881 | 97.92412567
1126 | 97.71122742 | 97.77740479 | 97.75566101 | 97.87797546
1125.5 | 97.71607208 | 97.71451569 | 97.78199005 | 97.97394562
1125 | 97.69089508 | 97.70309448 | 97.73365021 | 97.94836426
1124.5 | 97.70348358 | 97.69039154 | 97.78677368 | 97.86383057
1124 | 97.6962204 | 97.778862 | 97.73503876 | 97.93597412
1123.5 | 97.75466919 | 97.78757477 | 97.7845993 | 97.91849518
1123 | 97.69828033 | 97.72728729 | 97.75474548 | 97.91599274
1122.5 | 97.64988708 | 97.63978577 | 97.67950439 | 97.85390472
1122 | 97.7204895 | 97.71631622 | 97.72797394 | 97.92180634
1121.5 | 97.66727448 | 97.71942902 | 97.72928619 | 97.93211365
1121 | 97.7122879 | 97.69179535 | 97.72418976 | 97.91080475
1120.5 | 97.69325256 | 97.65519714 | 97.66873932 | 97.90566254
1120 | 97.75593567 | 97.81059265 | 97.78833008 | 97.96710968
1119.5 | 97.71977997 | 97.7583313 | 97.77510834 | 97.92202759
1119 | 97.78160095 | 97.75442505 | 97.77165985 | 97.90140533
1118.5 | 97.73323822 | 97.74948883 | 97.74762726 | 97.87905121
1118 | 97.72620392 | 97.74971008 | 97.82743073 | 97.92269897
1117.5 | 97.65190887 | 97.67044067 | 97.64305115 | 97.87454224
1117 | 97.67131805 | 97.65979004 | 97.67391968 | 97.85404205
1116.5 | 97.68202972 | 97.71282959 | 97.76460266 | 97.93463135
1116 | 97.74066925 | 97.77212524 | 97.81015778 | 97.94087219
1115.5 | 97.62876892 | 97.69346619 | 97.68370056 | 97.8839035
1115 | 97.6832428 | 97.72458649 | 97.72816467 | 97.90666962
1114.5 | 97.71446991 | 97.80897522 | 97.80011749 | 97.88311768
1114 | 97.68032837 | 97.71492767 | 97.7507019 | 97.90435791
1113.5 | 97.72558594 | 97.68019867 | 97.71627045 | 97.95398712
1113 | 97.7000885 | 97.70129395 | 97.73199463 | 97.89698792
1112.5 | 97.74581146 | 97.76441193 | 97.79303741 | 97.90292358
1112 | 97.71916962 | 97.71979523 | 97.70928955 | 97.93165588
1111.5 | 97.67230988 | 97.72978973 | 97.64904022 | 97.87879181
1111 | 97.71484375 | 97.71337891 | 97.76716614 | 97.8928299
1110.5 | 97.6099472 | 97.6368866 | 97.68738556 | 97.80987549
1110 | 97.64435577 | 97.64627075 | 97.65490723 | 97.86494446
1109.5 | 97.70266724 | 97.78340912 | 97.78912354 | 97.99639893
1109 | 97.66282654 | 97.67596436 | 97.7074585 | 97.90724182
1108.5 | 97.65052795 | 97.67525482 | 97.70227051 | 97.87465668
1108 | 97.68395233 | 97.79615784 | 97.78874969 | 97.90800476
1107.5 | 97.6925354 | 97.74506378 | 97.73336029 | 97.93932343
1107 | 97.70988464 | 97.73217773 | 97.69166565 | 97.91625977
1106.5 | 97.70960236 | 97.73191833 | 97.73913574 | 97.91625214
1106 | 97.72361755 | 97.75308228 | 97.79844666 | 98.0318222
1105.5 | 97.70332336 | 97.76429749 | 97.76313019 | 97.96269226
1105 | 97.66344452 | 97.71617889 | 97.75746918 | 97.91365814
1104.5 | 97.61507416 | 97.69421387 | 97.73134613 | 97.84925079
1104 | 97.65163422 | 97.73251343 | 97.77230835 | 97.95055389
1103.5 | 97.7419281 | 97.73566437 | 97.7161026 | 97.90631866
1103 | 97.71665955 | 97.789505 | 97.76773071 | 97.95297241
1102.5 | 97.66082764 | 97.659729 | 97.78710938 | 97.89381409
1102 | 97.67136383 | 97.69159698 | 97.70774078 | 97.93659973
1101.5 | 97.68211365 | 97.69377899 | 97.65428162 | 97.90247345
1101 | 97.68198395 | 97.71648407 | 97.72029877 | 97.81729126
1100.5 | 97.71656799 | 97.80187988 | 97.78860474 | 97.94110107
1100 | 97.63523102 | 97.66905212 | 97.66912079 | 97.83812714
1099.5 | 97.62651062 | 97.70728302 | 97.65008545 | 97.91410828
1099 | 97.65380859 | 97.67246246 | 97.69004822 | 97.87323761
1098.5 | 97.69239807 | 97.7637558 | 97.75580597 | 97.90070343
1098 | 97.6661377 | 97.69594574 | 97.63687897 | 97.90574646
1097.5 | 97.65370178 | 97.72961426 | 97.66954041 | 97.90537262
1097 | 97.71351624 | 97.72446442 | 97.71452332 | 97.8904953
1096.5 | 97.74369812 | 97.72515106 | 97.76836395 | 97.89292145
1096 | 97.61608124 | 97.69657135 | 97.70002747 | 97.87618256
1095.5 | 97.64808655 | 97.67050171 | 97.69261932 | 97.88745117
1095 | 97.721138 | 97.735672 | 97.7696228 | 97.92865753
1094.5 | 97.68447113 | 97.72748566 | 97.70658875 | 97.83547211
1094 | 97.57447052 | 97.62656403 | 97.62099457 | 97.80569458
1093.5 | 97.64324188 | 97.67430115 | 97.7205658 | 97.90551758
1093 | 97.71964264 | 97.70135498 | 97.74918365 | 97.88771057
1092.5 | 97.70084381 | 97.71351624 | 97.74782562 | 97.89640045
1092 | 97.6244812 | 97.67154694 | 97.68026733 | 97.84825134
1091.5 | 97.62266541 | 97.68003845 | 97.6921463 | 97.9209671
1091 | 97.62405396 | 97.63499451 | 97.69511414 | 97.78299713
1090.5 | 97.67301941 | 97.65794373 | 97.66448975 | 97.8273468
1090 | 97.63423157 | 97.68744659 | 97.66562653 | 97.87428284
1089.5 | 97.69038391 | 97.73680878 | 97.71042633 | 97.9810257
1089 | 97.61543274 | 97.67555237 | 97.71650696 | 97.85643005
1088.5 | 97.61909485 | 97.68042755 | 97.69490051 | 97.82875824
1088 | 97.62957764 | 97.69670868 | 97.65872955 | 97.85683441
1087.5 | 97.62152863 | 97.71289063 | 97.75946808 | 97.92717743
1087 | 97.63049316 | 97.67298889 | 97.67053223 | 97.84265137
1086.5 | 97.67867279 | 97.64413452 | 97.63907623 | 97.84587097
1086 | 97.67949677 | 97.72615051 | 97.73113251 | 97.89336395
1085.5 | 97.60936737 | 97.66656494 | 97.75027466 | 97.85247803
1085 | 97.64373016 | 97.66641998 | 97.68907166 | 97.81632996
1084.5 | 97.68113708 | 97.74222565 | 97.66134644 | 97.81539917
1084 | 97.65610504 | 97.71260071 | 97.71717834 | 97.89398193
1083.5 | 97.62353516 | 97.61991882 | 97.71457672 | 97.93651581
1083 | 97.59623718 | 97.66082764 | 97.64707184 | 97.82798004
1082.5 | 97.69515991 | 97.76073456 | 97.73181152 | 97.86803436
1082 | 97.68573761 | 97.74329376 | 97.73047638 | 97.86418152
1081.5 | 97.6054306 | 97.6042099 | 97.67424774 | 97.89588165
1081 | 97.59920502 | 97.67196655 | 97.63842773 | 97.85473633
1080.5 | 97.63558197 | 97.65010834 | 97.70249939 | 97.82778931
1080 | 97.60112 | 97.60890961 | 97.6187439 | 97.80994415
1079.5 | 97.59494019 | 97.6598053 | 97.64694214 | 97.8913269
1079 | 97.62004852 | 97.65349579 | 97.7783432 | 97.89717865
1078.5 | 97.66777039 | 97.6738739 | 97.6883316 | 97.87230682
1078 | 97.59973145 | 97.6102066 | 97.63629913 | 97.82420349
1077.5 | 97.69773865 | 97.68280029 | 97.73220062 | 97.86193085
1077 | 97.61257172 | 97.66443634 | 97.7213974 | 97.86522675
1076.5 | 97.64573669 | 97.67185211 | 97.65068817 | 97.81893158
1076 | 97.59324646 | 97.61981201 | 97.66260529 | 97.82479858
1075.5 | 97.63097382 | 97.63200378 | 97.69654083 | 97.82936859
1075 | 97.69496918 | 97.69480133 | 97.76410675 | 97.89055634
1074.5 | 97.59315491 | 97.61167908 | 97.61543274 | 97.77152252
1074 | 97.66996765 | 97.73181915 | 97.60858154 | 97.85823822
1073.5 | 97.68789673 | 97.68375397 | 97.76881409 | 97.96450043
1073 | 97.63142395 | 97.6078186 | 97.68989563 | 97.91955566
1072.5 | 97.54399872 | 97.61988831 | 97.62758636 | 97.78146362
1072 | 97.65031433 | 97.73667145 | 97.73571777 | 97.87514496
1071.5 | 97.63360596 | 97.60178375 | 97.71325684 | 97.93679047
1071 | 97.58479309 | 97.65367889 | 97.65158844 | 97.8865509
1070.5 | 97.60719299 | 97.70872498 | 97.6796875 | 97.81476593
1070 | 97.63806915 | 97.62226105 | 97.68789673 | 97.83408356
1069.5 | 97.59545135 | 97.64611816 | 97.65522766 | 97.81010437
1069 | 97.57422638 | 97.5919342 | 97.62350464 | 97.8636322
1068.5 | 97.58379364 | 97.63013458 | 97.66905212 | 97.84018707
1068 | 97.61373901 | 97.62133026 | 97.67711639 | 97.90348053
1067.5 | 97.54187012 | 97.6111145 | 97.60294342 | 97.80357361
1067 | 97.59312439 | 97.57168579 | 97.6655426 | 97.79450989
1066.5 | 97.60163116 | 97.6559906 | 97.66817474 | 97.7746582
1066 | 97.63571167 | 97.69886017 | 97.67492676 | 97.85813904
1065.5 | 97.60926819 | 97.64728546 | 97.69242096 | 97.87246704
1065 | 97.58323669 | 97.59907532 | 97.59841919 | 97.80539703
1064.5 | 97.59403992 | 97.61616516 | 97.64710999 | 97.81936646
1064 | 97.55648041 | 97.59958649 | 97.66374207 | 97.82873535
1063.5 | 97.62502289 | 97.61961365 | 97.69463348 | 97.83353424
1063 | 97.64147949 | 97.61144257 | 97.67700195 | 97.82580566
1062.5 | 97.54857635 | 97.58969879 | 97.61345673 | 97.80224609
1062 | 97.61245728 | 97.65959167 | 97.6844635 | 97.86040497
1061.5 | 97.51770782 | 97.54302979 | 97.65879059 | 97.78248596
1061 | 97.64087677 | 97.65237427 | 97.62717438 | 97.90314484
1060.5 | 97.5728302 | 97.57297516 | 97.60922241 | 97.75488281
1060 | 97.5535965 | 97.54440308 | 97.59644318 | 97.74571991
1059.5 | 97.55596161 | 97.58999634 | 97.61345673 | 97.84195709
1059 | 97.61639404 | 97.67285919 | 97.66051483 | 97.82324219
1058.5 | 97.56033325 | 97.59612274 | 97.5874176 | 97.8582077
1058 | 97.50440979 | 97.54245758 | 97.55908966 | 97.72361755
1057.5 | 97.55874634 | 97.63039398 | 97.63698578 | 97.88011932
1057 | 97.60478973 | 97.60050964 | 97.60211945 | 97.8261795
1056.5 | 97.55608368 | 97.60917664 | 97.58528137 | 97.80277252
1056 | 97.52739716 | 97.57613373 | 97.60420227 | 97.80023956
1055.5 | 97.57508087 | 97.66236877 | 97.70999908 | 97.89307404
1055 | 97.56119537 | 97.54768372 | 97.63005829 | 97.7906189
1054.5 | 97.54689026 | 97.54935455 | 97.58747101 | 97.74359894
1054 | 97.6055069 | 97.61093903 | 97.6653595 | 97.82821655
1053.5 | 97.60925293 | 97.6738739 | 97.70697784 | 97.89926147
1053 | 97.55125427 | 97.48651123 | 97.56681824 | 97.75891113
1052.5 | 97.56636047 | 97.61863708 | 97.65288544 | 97.77953339
1052 | 97.59246063 | 97.6756897 | 97.69049835 | 97.83917999
1051.5 | 97.52581024 | 97.61099243 | 97.64266205 | 97.77006531
1051 | 97.55574799 | 97.55065155 | 97.59905243 | 97.84275818
1050.5 | 97.5449295 | 97.59380341 | 97.61487579 | 97.77515411
1050 | 97.57868958 | 97.56334686 | 97.66778564 | 97.83573151
1049.5 | 97.5016861 | 97.57343292 | 97.55670929 | 97.80854034
1049 | 97.56858063 | 97.58475494 | 97.64216614 | 97.80397797
1048.5 | 97.59424591 | 97.55792999 | 97.59738922 | 97.82366943
1048 | 97.52944183 | 97.53131104 | 97.62512207 | 97.73582458
1047.5 | 97.50718689 | 97.56506348 | 97.5453186 | 97.78124237
1047 | 97.54803467 | 97.66699982 | 97.57630157 | 97.81145477
1046.5 | 97.56986237 | 97.55473328 | 97.63716888 | 97.83000183
1046 | 97.51864624 | 97.51931763 | 97.63458252 | 97.73016357
1045.5 | 97.51457214 | 97.5632019 | 97.54766083 | 97.79072571
1045 | 97.55465698 | 97.63484192 | 97.65092468 | 97.82116699
1044.5 | 97.58197784 | 97.58702087 | 97.65013885 | 97.82696533
1044 | 97.5558548 | 97.54895782 | 97.61484528 | 97.72799683
1043.5 | 97.51643372 | 97.59384918 | 97.66422272 | 97.82061768
1043 | 97.52004242 | 97.55464935 | 97.56099701 | 97.78449249
1042.5 | 97.53899384 | 97.52711487 | 97.58266449 | 97.7853241
1042 | 97.52948761 | 97.54116821 | 97.59190369 | 97.74132538
1041.5 | 97.52040863 | 97.58621216 | 97.64846039 | 97.79123688
1041 | 97.56887817 | 97.52664185 | 97.58856964 | 97.81285858
1040.5 | 97.52861023 | 97.5171051 | 97.61855316 | 97.72092438
1040 | 97.56634521 | 97.5522995 | 97.64849854 | 97.79759979
1039.5 | 97.51970673 | 97.52047729 | 97.6120224 | 97.7977066
1039 | 97.4866333 | 97.603302 | 97.55718994 | 97.76322937
1038.5 | 97.50128937 | 97.52635956 | 97.57919312 | 97.72085571
1038 | 97.57941437 | 97.52431488 | 97.59183502 | 97.77680206
1037.5 | 97.51473999 | 97.5239563 | 97.59735107 | 97.73349762
1037 | 97.45723724 | 97.51303101 | 97.51271057 | 97.74479675
1036.5 | 97.49811554 | 97.59873962 | 97.59498596 | 97.8141098
1036 | 97.56307983 | 97.47409821 | 97.58683777 | 97.71040344
1035.5 | 97.54007721 | 97.53730774 | 97.57137299 | 97.7003479
1035 | 97.42741394 | 97.53367615 | 97.54077148 | 97.73662567
1034.5 | 97.51596069 | 97.58914948 | 97.61012268 | 97.73149109
1034 | 97.48755646 | 97.53244019 | 97.55362701 | 97.72045135
1033.5 | 97.54879761 | 97.54666901 | 97.60945892 | 97.80497742
1033 | 97.49673462 | 97.49459839 | 97.55379486 | 97.76613617
1032.5 | 97.50123596 | 97.53160858 | 97.58771515 | 97.77938843
1032 | 97.51620483 | 97.52341461 | 97.56806183 | 97.67583466
1031.5 | 97.49384308 | 97.50302887 | 97.53000641 | 97.69061279
1031 | 97.51516724 | 97.48978424 | 97.51078796 | 97.80090332
1030.5 | 97.48004913 | 97.52928162 | 97.59698486 | 97.76254272
1030 | 97.45191193 | 97.51174927 | 97.59863281 | 97.77960205
1029.5 | 97.49959564 | 97.4254303 | 97.5407486 | 97.7229538
1029 | 97.53549194 | 97.57293701 | 97.56748199 | 97.73693085
1028.5 | 97.47315979 | 97.51972198 | 97.55548859 | 97.7374649
1028 | 97.41062927 | 97.48535919 | 97.48867035 | 97.68367767
1027.5 | 97.48809052 | 97.4367981 | 97.52377319 | 97.66291046
1027 | 97.5424881 | 97.54580688 | 97.5896225 | 97.75955963
1026.5 | 97.50957489 | 97.53131104 | 97.58159637 | 97.73622131
1026 | 97.44549561 | 97.50833893 | 97.50945282 | 97.66847229
1025.5 | 97.51475525 | 97.52106476 | 97.56189728 | 97.74855042
1025 | 97.47257996 | 97.52544403 | 97.52120972 | 97.727005
1024.5 | 97.42165375 | 97.45765686 | 97.54521942 | 97.73760223
1024 | 97.4850769 | 97.50302124 | 97.54531097 | 97.67915344
1023.5 | 97.48943329 | 97.54220581 | 97.55876923 | 97.76878357
1023 | 97.49316406 | 97.48885345 | 97.54814148 | 97.78207397
1022.5 | 97.46183014 | 97.47823334 | 97.56378174 | 97.7461853
1022 | 97.47972107 | 97.57015991 | 97.5460434 | 97.75701904
1021.5 | 97.47454071 | 97.50540161 | 97.54652405 | 97.74291229
1021 | 97.45038605 | 97.39836121 | 97.51850128 | 97.68186188
1020.5 | 97.46954346 | 97.50105286 | 97.52565765 | 97.66327667
1020 | 97.47182465 | 97.51030731 | 97.52462006 | 97.75150299
1019.5 | 97.43187714 | 97.50950623 | 97.55657196 | 97.7250061
1019 | 97.41487122 | 97.42216492 | 97.43819427 | 97.65891266
1018.5 | 97.45005035 | 97.45894623 | 97.49771118 | 97.72895813
1018 | 97.4529953 | 97.49879456 | 97.54309082 | 97.64844513
1017.5 | 97.43405914 | 97.50883484 | 97.54237366 | 97.74154663
1017 | 97.46182251 | 97.48787689 | 97.48836517 | 97.67745209
1016.5 | 97.44971466 | 97.53929138 | 97.56691742 | 97.72454834
1016 | 97.41575623 | 97.47618103 | 97.54026794 | 97.751297
1015.5 | 97.42037964 | 97.42159271 | 97.45201111 | 97.6652832
1015 | 97.39814758 | 97.47581482 | 97.50860596 | 97.69154358
1014.5 | 97.45436096 | 97.47201538 | 97.53052521 | 97.70872498
1014 | 97.45081329 | 97.47806549 | 97.51901245 | 97.70355225
1013.5 | 97.43505096 | 97.48814392 | 97.50511932 | 97.67769623
1013 | 97.4780426 | 97.49757385 | 97.58785248 | 97.76177979
1012.5 | 97.51795959 | 97.45727539 | 97.54830933 | 97.75880432
1012 | 97.41906738 | 97.48984528 | 97.46337891 | 97.64883423
1011.5 | 97.44364929 | 97.43550873 | 97.50979614 | 97.6869812
1011 | 97.46466064 | 97.4900589 | 97.56158447 | 97.7352829
1010.5 | 97.42160034 | 97.41704559 | 97.51070404 | 97.65950012
1010 | 97.38017273 | 97.41304779 | 97.46474457 | 97.70610046
1009.5 | 97.42285919 | 97.52132416 | 97.54470825 | 97.70433044
1009 | 97.49528503 | 97.46788025 | 97.55890656 | 97.71400452
1008.5 | 97.46749115 | 97.46251678 | 97.52658844 | 97.70822144
1008 | 97.43697357 | 97.45780945 | 97.49434662 | 97.66860962
1007.5 | 97.3908844 | 97.46394348 | 97.48419189 | 97.67962646
1007 | 97.40249634 | 97.45439911 | 97.47833252 | 97.69438171
1006.5 | 97.41767883 | 97.44716644 | 97.50287628 | 97.6865387
1006 | 97.39422607 | 97.42862701 | 97.49593353 | 97.66786194
1005.5 | 97.40613556 | 97.48407745 | 97.51573944 | 97.67211151
1005 | 97.45119476 | 97.51390076 | 97.56446838 | 97.68127441
1004.5 | 97.32086182 | 97.42058563 | 97.51146698 | 97.72634125
1004 | 97.47917175 | 97.53328705 | 97.49330902 | 97.77351379
1003.5 | 97.4645462 | 97.49404144 | 97.53255463 | 97.70410919
1003 | 97.37265778 | 97.46497345 | 97.49515533 | 97.63676453
1002.5 | 97.42216492 | 97.39113617 | 97.50144196 | 97.75238037
1002 | 97.46047974 | 97.51358795 | 97.52088165 | 97.67840576
1001.5 | 97.38219452 | 97.43959045 | 97.44760895 | 97.68741608
1001 | 97.33348846 | 97.39673615 | 97.51333618 | 97.65651703
1000.5 | 97.42832184 | 97.4703064 | 97.51651001 | 97.70904541
1000 | 97.46048737 | 97.4835434 | 97.52710724 | 97.766716
999.5 | 97.41201782 | 97.45599365 | 97.54685211 | 97.67176056
999 | 97.40644073 | 97.40707397 | 97.55076599 | 97.67421722
998.5 | 97.42576599 | 97.4752121 | 97.4940567 | 97.76234436
998 | 97.39495087 | 97.50522614 | 97.48035431 | 97.69824982
997.5 | 97.3385849 | 97.37194061 | 97.46498871 | 97.61792755
997 | 97.49275208 | 97.47945404 | 97.5619278 | 97.76720428
996.5 | 97.31151581 | 97.45084381 | 97.47046661 | 97.69708252
996 | 97.39080811 | 97.3887558 | 97.49979401 | 97.6704483
995.5 | 97.3583374 | 97.37789917 | 97.47129059 | 97.60578918
995 | 97.36466217 | 97.41896057 | 97.50953674 | 97.70166016
994.5 | 97.36196136 | 97.3935318 | 97.47370148 | 97.7649765
994 | 97.34649658 | 97.36501312 | 97.43338013 | 97.63665009
993.5 | 97.32228851 | 97.39789581 | 97.48586273 | 97.64683533
993 | 97.42189789 | 97.51525879 | 97.56920624 | 97.78063965
992.5 | 97.25978088 | 97.3862915 | 97.49912262 | 97.66158295
992 | 97.30737305 | 97.32818604 | 97.40158081 | 97.67365265
991.5 | 97.41143799 | 97.41465759 | 97.47840118 | 97.62153625
991 | 97.43515778 | 97.50053406 | 97.52695465 | 97.73708344
990.5 | 97.3646698 | 97.31174469 | 97.46297455 | 97.67053986
990 | 97.36510468 | 97.40324402 | 97.44384003 | 97.71247101
989.5 | 97.35542297 | 97.42351532 | 97.46934509 | 97.67785645
989 | 97.40242004 | 97.41506958 | 97.50556183 | 97.70464325
988.5 | 97.34237671 | 97.42675018 | 97.47536469 | 97.67944336
988 | 97.33761597 | 97.34874725 | 97.44329834 | 97.71218109
987.5 | 97.35757446 | 97.41042328 | 97.51999664 | 97.65605927
987 | 97.340271 | 97.41702271 | 97.44516754 | 97.60945129
986.5 | 97.30102539 | 97.35520172 | 97.44675446 | 97.60748291
986 | 97.3217392 | 97.40113068 | 97.47373962 | 97.70937347
985.5 | 97.32497406 | 97.43785095 | 97.47514343 | 97.65892792
985 | 97.31237793 | 97.33711243 | 97.41268158 | 97.55830383
984.5 | 97.37184143 | 97.35764313 | 97.45832825 | 97.6410141
984 | 97.28533173 | 97.37124634 | 97.38937378 | 97.69034576
983.5 | 97.36279297 | 97.35504913 | 97.47918701 | 97.66635895
983 | 97.30999756 | 97.3901062 | 97.39865875 | 97.5982666
982.5 | 97.30493164 | 97.38481903 | 97.38903046 | 97.66226196
982 | 97.32159424 | 97.31041718 | 97.41444397 | 97.68160248
981.5 | 97.27169037 | 97.33242035 | 97.44717407 | 97.57310486
981 | 97.29231262 | 97.42646027 | 97.49654388 | 97.6944046
980.5 | 97.36073303 | 97.48430634 | 97.45989227 | 97.7014389
980 | 97.34005737 | 97.36006165 | 97.4535141 | 97.69342804
979.5 | 97.25408936 | 97.37224579 | 97.42228699 | 97.63329315
979 | 97.31023407 | 97.35472107 | 97.41172791 | 97.62876892
978.5 | 97.3332901 | 97.3571167 | 97.43469238 | 97.66138458
978 | 97.25263977 | 97.33030701 | 97.39832306 | 97.65402985
977.5 | 97.27266693 | 97.33392334 | 97.43742371 | 97.6375351
977 | 97.35428619 | 97.42824554 | 97.40756989 | 97.66549683
976.5 | 97.31551361 | 97.32604218 | 97.35829926 | 97.61839294
976 | 97.33446503 | 97.37718964 | 97.46790314 | 97.70872498
975.5 | 97.30245209 | 97.32086182 | 97.51441956 | 97.65491486
975 | 97.30204773 | 97.33852386 | 97.39434052 | 97.60600281
974.5 | 97.28587341 | 97.36567688 | 97.4120636 | 97.64506531
974 | 97.27124786 | 97.34860229 | 97.38531494 | 97.60570526
973.5 | 97.27645111 | 97.3087616 | 97.41989136 | 97.62486267
973 | 97.33272552 | 97.40036774 | 97.42150879 | 97.65192413
972.5 | 97.29101563 | 97.34577942 | 97.40341949 | 97.6088028
972 | 97.28335571 | 97.34709167 | 97.41326904 | 97.62315369
971.5 | 97.29694366 | 97.30028534 | 97.45144653 | 97.63038635
971 | 97.2813797 | 97.40590668 | 97.42286682 | 97.60295105
970.5 | 97.28778839 | 97.33994293 | 97.39431 | 97.61128998
970 | 97.38319397 | 97.35408783 | 97.44566345 | 97.71022797
969.5 | 97.33689117 | 97.36148071 | 97.47383118 | 97.68234253
969 | 97.26615906 | 97.31622314 | 97.32569122 | 97.58978271
968.5 | 97.26215363 | 97.33961487 | 97.36128235 | 97.59231567
968 | 97.31868744 | 97.36407471 | 97.43502808 | 97.67351532
967.5 | 97.3366394 | 97.34182739 | 97.42198944 | 97.66616821
967 | 97.18244171 | 97.25470734 | 97.37130737 | 97.58264923
966.5 | 97.28993225 | 97.3631897 | 97.32541656 | 97.62883759
966 | 97.29665375 | 97.36778259 | 97.42248535 | 97.67565155
965.5 | 97.25574493 | 97.31803894 | 97.39777374 | 97.60536194
965 | 97.23692322 | 97.2935257 | 97.30426788 | 97.57743835
964.5 | 97.22377777 | 97.36551666 | 97.38477325 | 97.61053467
964 | 97.24745941 | 97.347435 | 97.40174103 | 97.62017059
963.5 | 97.25350189 | 97.32351685 | 97.36004639 | 97.58828735
963 | 97.2752533 | 97.35232544 | 97.34152222 | 97.6297226
962.5 | 97.29875183 | 97.35445404 | 97.43300629 | 97.62277222
962 | 97.2661438 | 97.2871933 | 97.3079834 | 97.64693451
961.5 | 97.31143951 | 97.30819702 | 97.57641602 | 97.58457184
961 | 97.29233551 | 97.39208984 | 97.30862427 | 97.63079834
960.5 | 97.22665405 | 97.3011322 | 97.3342514 | 97.60262299
960 | 97.19513702 | 97.29277802 | 97.39041138 | 97.56774139
959.5 | 97.24440002 | 97.29369354 | 97.40113831 | 97.61888123
959 | 97.24922943 | 97.26092529 | 97.4207077 | 97.58860779
958.5 | 97.17944336 | 97.25962067 | 97.36520386 | 97.58137512
958 | 97.25601959 | 97.32155609 | 97.36890411 | 97.60099792
957.5 | 97.26008606 | 97.36034393 | 97.40310669 | 97.62866211
957 | 97.22789764 | 97.22306061 | 97.35528564 | 97.60578156
956.5 | 97.20706177 | 97.23161316 | 97.32125854 | 97.53791046
956 | 97.24816132 | 97.27578735 | 97.37026978 | 97.6643219
955.5 | 97.21492767 | 97.29776001 | 97.37995911 | 97.57594299
955 | 97.30927277 | 97.31920624 | 97.37456512 | 97.54832458
954.5 | 97.22961426 | 97.29948425 | 97.3391571 | 97.54599762
954 | 97.22545624 | 97.25520325 | 97.39717865 | 97.5717392
953.5 | 97.24497986 | 97.30369568 | 97.42457581 | 97.62213898
953 | 97.23727417 | 97.30342102 | 97.31864929 | 97.55484772
952.5 | 97.222435 | 97.23003387 | 97.31731415 | 97.5463562
952 | 97.24675751 | 97.28610229 | 97.46785736 | 97.66149902
951.5 | 97.22537994 | 97.25347137 | 97.28034973 | 97.62101746
951 | 97.17261505 | 97.28689575 | 97.3421402 | 97.56977081
950.5 | 97.22711182 | 97.21904755 | 97.33560944 | 97.49424744
950 | 97.22319031 | 97.34198761 | 97.37419891 | 97.59635162
949.5 | 97.19541168 | 97.30099487 | 97.30149841 | 97.54633331
949 | 97.19645691 | 97.25532532 | 97.30838013 | 97.57487488
948.5 | 97.24139404 | 97.24753571 | 97.3770752 | 97.58597565
948 | 97.19579315 | 97.24753571 | 97.34085083 | 97.58853912
947.5 | 97.13223267 | 97.1907959 | 97.27393341 | 97.5585556
947 | 97.22005463 | 97.24881744 | 97.34437561 | 97.58215332
946.5 | 97.21325684 | 97.31790161 | 97.36122131 | 97.57610321
946 | 97.24442291 | 97.31181335 | 97.37268829 | 97.59607697
945.5 | 97.18629456 | 97.27620697 | 97.31506348 | 97.55695343
945 | 97.2305603 | 97.3068161 | 97.36012268 | 97.62623596
944.5 | 97.2181015 | 97.25727081 | 97.33187866 | 97.54588318
944 | 97.19876099 | 97.28651428 | 97.35534668 | 97.55730438
943.5 | 97.16531372 | 97.21707916 | 97.32753754 | 97.59209442
943 | 97.20759583 | 97.29832458 | 97.35721588 | 97.57668304
942.5 | 97.258255 | 97.25280762 | 97.36347198 | 97.56422424
942 | 97.10676575 | 97.17817688 | 97.30728912 | 97.55755615
941.5 | 97.16142273 | 97.33629608 | 97.29574585 | 97.5391922
941 | 97.20731354 | 97.32299805 | 97.29772186 | 97.54967499
940.5 | 97.19216156 | 97.2946167 | 97.39067841 | 97.54847717
940 | 97.20353699 | 97.2599411 | 97.37084198 | 97.60510254
939.5 | 97.18744659 | 97.23859406 | 97.35086823 | 97.59355164
939 | 97.15834045 | 97.2487793 | 97.37878418 | 97.54875946
938.5 | 97.21154785 | 97.22727203 | 97.33068848 | 97.58977509
938 | 97.24912262 | 97.29907227 | 97.35634613 | 97.55290985
937.5 | 97.20658875 | 97.28952026 | 97.36048889 | 97.60246277
937 | 97.26951599 | 97.35198212 | 97.43967438 | 97.67141724
936.5 | 97.22002411 | 97.29065704 | 97.40657043 | 97.54969025
936 | 97.2484436 | 97.29381561 | 97.35043335 | 97.58857727
935.5 | 97.23156738 | 97.28566742 | 97.34351349 | 97.66464996
935 | 97.18537903 | 97.30403137 | 97.31011963 | 97.62808228
934.5 | 97.22192383 | 97.22901917 | 97.39212036 | 97.581604
934 | 97.22692871 | 97.33198547 | 97.34806824 | 97.64175415
933.5 | 97.20194244 | 97.20804596 | 97.32650757 | 97.56549072
933 | 97.15129089 | 97.27117157 | 97.31317139 | 97.56337738
932.5 | 97.24806976 | 97.3061676 | 97.42217255 | 97.56919098
932 | 97.25692749 | 97.25188446 | 97.33985138 | 97.60395813
931.5 | 97.17708588 | 97.25926971 | 97.28858948 | 97.57035828
931 | 97.23671722 | 97.31417084 | 97.36174011 | 97.57912445
930.5 | 97.29351807 | 97.32131195 | 97.35415649 | 97.59411621
930 | 97.21437836 | 97.2566452 | 97.35706329 | 97.59465027
929.5 | 97.21931458 | 97.25177002 | 97.25354767 | 97.55342102
929 | 97.21296692 | 97.30138397 | 97.42490387 | 97.56993866
928.5 | 97.22930908 | 97.25319672 | 97.40113068 | 97.55245209
928 | 97.17966461 | 97.21209717 | 97.31180573 | 97.569664
927.5 | 97.28371429 | 97.25050354 | 97.32187653 | 97.56641388
927 | 97.200737 | 97.21224976 | 97.32273102 | 97.6206665
926.5 | 97.19128418 | 97.26618195 | 97.34902191 | 97.55727386
926 | 97.19719696 | 97.28912354 | 97.28279877 | 97.52593231
925.5 | 97.17671204 | 97.22330475 | 97.26241302 | 97.52088928
925 | 97.25406647 | 97.26716614 | 97.36209869 | 97.55277252
924.5 | 97.2497406 | 97.28256226 | 97.35749054 | 97.53005981
924 | 97.19837189 | 97.23788452 | 97.23543549 | 97.46138763
923.5 | 97.17098236 | 97.22055817 | 97.28462982 | 97.58869171
923 | 97.28456879 | 97.27001953 | 97.31324005 | 97.50034332
922.5 | 97.13181305 | 97.26764679 | 97.24339294 | 97.49134064
922 | 97.16056061 | 97.24182129 | 97.27108765 | 97.49729919
921.5 | 97.2407074 | 97.24581146 | 97.29743958 | 97.56616974
921 | 97.15309143 | 97.14844513 | 97.24212646 | 97.48597717
920.5 | 97.13512421 | 97.18169403 | 97.24501801 | 97.44215393
920 | 97.13790894 | 97.23564148 | 97.24901581 | 97.47393036
919.5 | 97.18414307 | 97.20326996 | 97.25591278 | 97.47084808
919 | 97.16174316 | 97.25033569 | 97.2707901 | 97.53885651
918.5 | 97.16799164 | 97.12998962 | 97.22618866 | 97.44320679
918 | 97.13179016 | 97.21490479 | 97.20199585 | 97.4420929
917.5 | 97.25927734 | 97.26883698 | 97.29893494 | 97.54470825
917 | 97.18401337 | 97.14789581 | 97.24678802 | 97.52037811
916.5 | 97.11518097 | 97.14833069 | 97.20343781 | 97.38092041
916 | 97.10157776 | 97.20685577 | 97.18190002 | 97.44013214
915.5 | 97.12377167 | 97.13536835 | 97.22498322 | 97.45080566
915 | 97.09012604 | 97.09547424 | 97.20581055 | 97.41091919
914.5 | 97.14588928 | 97.18961334 | 97.21803284 | 97.48975372
914 | 97.14675903 | 97.24277496 | 97.22261047 | 97.53896332
913.5 | 97.12068176 | 97.13285065 | 97.21097565 | 97.41754913
913 | 97.13350677 | 97.20158386 | 97.19314575 | 97.45518494
912.5 | 97.1545105 | 97.15593719 | 97.16918945 | 97.40523529
912 | 97.14754486 | 97.21937561 | 97.25566864 | 97.47119141
911.5 | 97.10037994 | 97.1371994 | 97.22467804 | 97.42111969
911 | 97.21684265 | 97.21849823 | 97.30384064 | 97.508461
910.5 | 97.20146942 | 97.21797943 | 97.22975922 | 97.48065186
910 | 97.14862061 | 97.16654968 | 97.22492218 | 97.44670105
909.5 | 97.0904007 | 97.14719391 | 97.22615814 | 97.43487549
909 | 97.14672852 | 97.19259644 | 97.26160431 | 97.46686554
908.5 | 97.20912933 | 97.21601105 | 97.25991058 | 97.53773499
908 | 97.13012695 | 97.18675232 | 97.20169067 | 97.40711212
907.5 | 97.09980774 | 97.16674805 | 97.18515778 | 97.38119507
907 | 97.18374634 | 97.22672272 | 97.22517395 | 97.521698
906.5 | 97.10113525 | 97.12044525 | 97.19029999 | 97.47650909
906 | 97.1337204 | 97.18408203 | 97.22195435 | 97.43664551
905.5 | 97.14833832 | 97.24530029 | 97.22742462 | 97.4731369
905 | 97.21912384 | 97.18490601 | 97.30184937 | 97.5284729
904.5 | 97.15863037 | 97.14912415 | 97.18226624 | 97.49478912
904 | 97.10116577 | 97.11307526 | 97.18302917 | 97.41481781
903.5 | 97.12644196 | 97.21849823 | 97.24386597 | 97.4929657
903 | 97.0921402 | 97.11808777 | 97.24125671 | 97.5109024
902.5 | 97.17557526 | 97.1750412 | 97.24726105 | 97.47847748
902 | 97.21269989 | 97.22351074 | 97.26435089 | 97.48620605
901.5 | 97.13583374 | 97.19003296 | 97.26872253 | 97.43424988
901 | 97.12975311 | 97.18473816 | 97.24084473 | 97.50444031
900.5 | 97.15372467 | 97.10019684 | 97.18416595 | 97.4320755
900 | 97.19873047 | 97.27830505 | 97.26634979 | 97.50551605
899.5 | 97.13034821 | 97.12636566 | 97.20859528 | 97.44140625
899 | 97.07596588 | 97.13846588 | 97.17940521 | 97.4754715
898.5 | 97.13642883 | 97.21569824 | 97.17828369 | 97.48300171
898 | 97.16581726 | 97.17009735 | 97.23379517 | 97.43305206
897.5 | 97.12187958 | 97.18397522 | 97.20140839 | 97.47440338
897 | 97.16612244 | 97.18169403 | 97.20318604 | 97.51005554
896.5 | 97.12403107 | 97.18463898 | 97.27380371 | 97.49610138
896 | 97.17290497 | 97.20607758 | 97.28419495 | 97.49282837
895.5 | 97.11845398 | 97.18006897 | 97.20457458 | 97.4575882
895 | 97.15751648 | 97.20728302 | 97.21781921 | 97.49208832
894.5 | 97.17555237 | 97.21257782 | 97.21459961 | 97.5459137
894 | 97.15057373 | 97.2029953 | 97.25874329 | 97.46616364
893.5 | 97.13136292 | 97.14573669 | 97.18559265 | 97.37905121
893 | 97.14681244 | 97.19841766 | 97.23266602 | 97.49401855
892.5 | 97.12944794 | 97.13760376 | 97.20904541 | 97.46331787
892 | 97.12152863 | 97.19711304 | 97.27250671 | 97.4535141
891.5 | 97.13759613 | 97.13581085 | 97.21201324 | 97.48042297
891 | 97.18923187 | 97.20342255 | 97.2796936 | 97.56236267
890.5 | 97.1466217 | 97.16492462 | 97.24299622 | 97.49194336
890 | 97.07498169 | 97.14457703 | 97.17275238 | 97.43261719
889.5 | 97.07770538 | 97.13800812 | 97.16395569 | 97.43946075
889 | 97.16175079 | 97.18024445 | 97.26019287 | 97.55402374
888.5 | 97.10871887 | 97.14511108 | 97.16973877 | 97.50536346
888 | 97.0822525 | 97.0688858 | 97.17480469 | 97.40937042
887.5 | 97.15174103 | 97.15225983 | 97.23716736 | 97.44400787
887 | 97.15795135 | 97.19608307 | 97.23191071 | 97.48129272
886.5 | 97.1438446 | 97.16863251 | 97.16479492 | 97.45419312
886 | 97.19512939 | 97.21567535 | 97.27262878 | 97.53038025
885.5 | 97.11341858 | 97.1815033 | 97.24057007 | 97.50302887
885 | 97.13238525 | 97.21705627 | 97.24625397 | 97.46791077
884.5 | 97.09007263 | 97.15345764 | 97.18062592 | 97.44129944
884 | 97.06717682 | 97.10917664 | 97.22692871 | 97.3972702
883.5 | 97.14946747 | 97.19545746 | 97.25726318 | 97.50174713
883 | 97.13580322 | 97.16202545 | 97.16773224 | 97.45758057
882.5 | 97.12116241 | 97.09420013 | 97.18855286 | 97.43149567
882 | 97.11431122 | 97.13436127 | 97.22070313 | 97.45198059
881.5 | 97.08062744 | 97.11888123 | 97.20030212 | 97.37165833
881 | 97.10077667 | 97.12973022 | 97.1752243 | 97.41979218
880.5 | 97.15520477 | 97.13037109 | 97.18090057 | 97.47265625
880 | 97.0951767 | 97.11318207 | 97.24327087 | 97.45388031
879.5 | 97.13478851 | 97.13269806 | 97.17269897 | 97.43710327
879 | 97.08517456 | 97.09498596 | 97.15749359 | 97.41275787
878.5 | 97.18318939 | 97.17199707 | 97.19788361 | 97.50428009
878 | 97.09644318 | 97.09233856 | 97.22595978 | 97.49341583
877.5 | 97.10433197 | 97.1839447 | 97.21985626 | 97.47112274
877 | 97.1223526 | 97.15932465 | 97.21334839 | 97.44255066
876.5 | 97.16937256 | 97.23725891 | 97.24222565 | 97.48918152
876 | 97.18860626 | 97.15938568 | 97.25017548 | 97.50162506
875.5 | 97.09283447 | 97.09861755 | 97.18939972 | 97.47015381
875 | 97.18899536 | 97.21452332 | 97.18251038 | 97.49417877
874.5 | 97.20104218 | 97.19636536 | 97.27162933 | 97.51572418
874 | 97.19680786 | 97.11161041 | 97.29634857 | 97.50980377
873.5 | 97.16280365 | 97.16457367 | 97.22577667 | 97.52714539
873 | 97.16691589 | 97.20883179 | 97.28878021 | 97.51337433
872.5 | 97.17203522 | 97.24163818 | 97.28233337 | 97.50621796
872 | 97.13409424 | 97.18024445 | 97.25992584 | 97.45501709
871.5 | 97.13655853 | 97.18182373 | 97.22529602 | 97.46167755
871 | 97.11618042 | 97.1169281 | 97.1969986 | 97.44096375
870.5 | 97.16182709 | 97.13832855 | 97.18656158 | 97.44235229
870 | 97.13935089 | 97.16281128 | 97.22595215 | 97.46463013
869.5 | 97.15259552 | 97.19983673 | 97.26041412 | 97.48762512
869 | 97.14517212 | 97.16247559 | 97.19165802 | 97.48542786
868.5 | 97.18090057 | 97.19574738 | 97.25629425 | 97.494133
868 | 97.10351563 | 97.13670349 | 97.18948364 | 97.45909882
867.5 | 97.15103149 | 97.20897675 | 97.32009888 | 97.57699585
867 | 97.24798584 | 97.25534821 | 97.28699493 | 97.60427856
866.5 | 97.21921539 | 97.24411011 | 97.31512451 | 97.59242249
866 | 97.24319458 | 97.31171417 | 97.40026855 | 97.61508179
865.5 | 97.26940155 | 97.2361908 | 97.31410217 | 97.58607483
865 | 97.24760437 | 97.30587769 | 97.35710144 | 97.587677
864.5 | 97.29689789 | 97.35157776 | 97.32849884 | 97.63957977
864 | 97.22779846 | 97.26145935 | 97.33281708 | 97.62036896
863.5 | 97.26930237 | 97.24285889 | 97.30532074 | 97.57603455
863 | 97.25906372 | 97.25109863 | 97.30197144 | 97.6051178
862.5 | 97.15414429 | 97.26378632 | 97.29795837 | 97.60106659
862 | 97.2022934 | 97.25846863 | 97.35004425 | 97.56981659
861.5 | 97.2616272 | 97.1893158 | 97.28227997 | 97.58674622
861 | 97.20549011 | 97.19224548 | 97.26987457 | 97.6215744
860.5 | 97.21728516 | 97.26838684 | 97.41944885 | 97.60079956
860 | 97.25762177 | 97.23188019 | 97.29725647 | 97.58682251
859.5 | 97.2706604 | 97.2429657 | 97.26739502 | 97.50818634
859 | 97.15365601 | 97.17253113 | 97.28465271 | 97.55297852
858.5 | 97.22436523 | 97.36322784 | 97.36763 | 97.61531067
858 | 97.16566467 | 97.28239441 | 97.25999451 | 97.58135223
857.5 | 97.24911499 | 97.17438507 | 97.29071808 | 97.53869629
857 | 97.19561005 | 97.16125488 | 97.31468201 | 97.54631805
856.5 | 97.15871429 | 97.23933411 | 97.34091949 | 97.60662079
856 | 97.21174622 | 97.26654053 | 97.25389099 | 97.56105804
855.5 | 97.12876892 | 97.19480896 | 97.2226944 | 97.57479095
855 | 97.19254303 | 97.16757202 | 97.24695587 | 97.46112061
854.5 | 97.14825439 | 97.22372437 | 97.35738373 | 97.569664
854 | 97.10137177 | 97.14070892 | 97.22013855 | 97.49485779
853.5 | 97.18777466 | 97.25106812 | 97.31441498 | 97.54037476
853 | 97.13264465 | 97.16873169 | 97.21730042 | 97.44174194
852.5 | 97.11256409 | 97.18361664 | 97.2718811 | 97.42341614
852 | 97.06284332 | 97.15077209 | 97.17704773 | 97.51139069
851.5 | 97.15729523 | 97.16572571 | 97.24491119 | 97.53791809
851 | 97.20141602 | 97.22740936 | 97.22841644 | 97.60257721
850.5 | 97.19670868 | 97.21393585 | 97.28691864 | 97.52067566
850 | 97.12858582 | 97.1206131 | 97.2724762 | 97.46082306
849.5 | 97.13644409 | 97.17097473 | 97.18299866 | 97.46452332
849 | 97.11784363 | 97.08164978 | 97.22364807 | 97.52024078
848.5 | 97.04750061 | 97.10586548 | 97.1674118 | 97.46877289
848 | 97.03792572 | 97.12036896 | 97.22016144 | 97.40000916
847.5 | 97.09731293 | 97.19298553 | 97.21321106 | 97.48065186
847 | 97.00640869 | 97.0453949 | 97.12704468 | 97.41145325
846.5 | 97.07019043 | 97.11630249 | 97.21400452 | 97.41904449
846 | 97.05547333 | 97.14160919 | 97.1316452 | 97.37837219
845.5 | 97.04520416 | 97.06723022 | 97.16000366 | 97.45166779
845 | 97.11159515 | 97.1631012 | 97.24615479 | 97.43855286
844.5 | 97.02703857 | 97.05269623 | 97.14528656 | 97.43383026
844 | 96.99007416 | 97.16125488 | 97.20233917 | 97.50888062
843.5 | 96.98055267 | 97.08045959 | 97.08234406 | 97.50623322
843 | 97.16959381 | 97.13487244 | 97.26670837 | 97.43717957
842.5 | 96.9352951 | 97.06053162 | 97.09741211 | 97.36842346
842 | 97.04231262 | 97.1116333 | 97.18369293 | 97.51717377
841.5 | 97.02482605 | 97.0348053 | 97.06803894 | 97.44280243
841 | 96.99871826 | 97.07316589 | 97.15765381 | 97.44553375
840.5 | 97.06183624 | 96.99121094 | 97.18081665 | 97.26461792
840 | 97.05558777 | 96.99525452 | 97.03135681 | 97.41026306
839.5 | 97.06008148 | 97.12260437 | 97.09432983 | 97.46816254
839 | 97.02285767 | 97.00511169 | 97.14712524 | 97.38244629
838.5 | 97.18392181 | 97.10433197 | 97.27462769 | 97.41856384
838 | 97.00113678 | 97.01850128 | 97.12500763 | 97.47814178
837.5 | 97.13356781 | 97.10960388 | 97.18244934 | 97.51282501
837 | 97.02848816 | 97.1371994 | 97.15446472 | 97.50415039
836.5 | 97.10505676 | 97.15918732 | 97.34138489 | 97.5109024
836 | 97.05727386 | 97.05984497 | 97.14347076 | 97.51177979
835.5 | 97.10163116 | 97.129776 | 97.14679718 | 97.55045319
835 | 97.01309967 | 97.11959076 | 97.16888428 | 97.46849823
834.5 | 96.99971771 | 96.97085571 | 97.0968399 | 97.39186096
834 | 97.09786987 | 97.09328461 | 97.08971405 | 97.47387695
833.5 | 96.9779892 | 97.03796387 | 97.27511597 | 97.4582901
833 | 97.01415253 | 97.06337738 | 97.04039764 | 97.34140015
832.5 | 97.01480865 | 96.97104645 | 97.35281372 | 97.31925964
832 | 97.06658936 | 97.16067505 | 97.07293701 | 97.47592163
831.5 | 96.9721756 | 97.03866577 | 97.16960144 | 97.33603668
831 | 97.00013733 | 97.01908875 | 97.26411438 | 97.40141296
830.5 | 96.96392059 | 97.0057373 | 97.01026154 | 97.43234253
830 | 96.99568939 | 96.97844696 | 97.17421722 | 97.44284058
829.5 | 96.90896606 | 96.91992188 | 97.09277344 | 97.34669495
829 | 96.9719162 | 97.15691376 | 97.1362915 | 97.42377472
828.5 | 97.01277924 | 97.07814026 | 97.09171295 | 97.44771576
828 | 96.96012878 | 96.99059296 | 97.1110611 | 97.36840057
827.5 | 96.94916534 | 96.99720764 | 97.03819275 | 97.3677063
827 | 96.90100861 | 97.09416962 | 97.13983154 | 97.47893524
826.5 | 96.90840149 | 97.02838898 | 97.19377899 | 97.47187042
826 | 97.00924683 | 97.09664917 | 97.10486603 | 97.43135834
825.5 | 96.94264221 | 96.980896 | 97.13156891 | 97.28793335
825 | 96.86086273 | 96.95513916 | 96.9848175 | 97.39937592
824.5 | 96.9547348 | 97.06518555 | 97.04656982 | 97.40533447
824 | 97.00449371 | 97.07815552 | 97.15814972 | 97.42996979
823.5 | 96.92214203 | 96.93602753 | 97.09291077 | 97.289711
823 | 97.01892853 | 97.10334778 | 97.13866425 | 97.38948059
822.5 | 96.94670868 | 97.16242218 | 97.23336792 | 97.49277496
822 | 96.91472626 | 96.8102417 | 97.10784912 | 97.37773895
821.5 | 96.88999176 | 97.07126617 | 97.06632996 | 97.31524658
821 | 96.88101959 | 97.0138092 | 96.98121643 | 97.30271149
820.5 | 96.85876465 | 96.98670959 | 97.0699234 | 97.39067841
820 | 96.93628693 | 96.93641663 | 97.11763763 | 97.28133392
819.5 | 96.99074554 | 97.05962372 | 97.08406067 | 97.48655701
819 | 96.9045639 | 97.07158661 | 97.18386841 | 97.36425018
818.5 | 97.01400757 | 97.02638245 | 97.05241394 | 97.55838013
818 | 96.84085846 | 96.9206543 | 96.99742126 | 97.34231567
817.5 | 96.96048737 | 96.89481354 | 97.13793182 | 97.43817139
817 | 96.977005 | 96.91458893 | 97.0929184 | 97.31362152
816.5 | 96.9247818 | 96.87106323 | 97.14962006 | 97.32228851
816 | 97.00901794 | 97.00432587 | 97.14302826 | 97.40639496
815.5 | 96.88461304 | 96.92805481 | 97.1155014 | 97.35568237
815 | 96.82136536 | 96.95811462 | 97.09845734 | 97.28305817
814.5 | 96.87538147 | 96.86171722 | 96.93833923 | 97.25190735
814 | 96.99182129 | 96.88526917 | 97.05561066 | 97.37857819
813.5 | 96.90908051 | 97.01727295 | 97.13056183 | 97.42791748
813 | 96.81386566 | 96.90078735 | 97.06536865 | 97.32765198
812.5 | 96.88980865 | 97.04936981 | 97.07874298 | 97.26422119
812 | 96.95349121 | 97.07815552 | 97.01262665 | 97.51087189
811.5 | 97.03379822 | 97.16784668 | 97.20531464 | 97.59985352
811 | 97.00105286 | 96.98283386 | 97.17596436 | 97.46313477
810.5 | 96.90289307 | 97.01873779 | 96.97517395 | 97.38570404
810 | 96.85289001 | 97.10024261 | 97.12174988 | 97.3551712
809.5 | 96.9578476 | 97.11151123 | 97.19911957 | 97.41593933
809 | 96.93340302 | 97.11951447 | 97.14496613 | 97.27946472
808.5 | 96.91373444 | 97.00946045 | 97.20934296 | 97.32873535
808 | 96.86135864 | 96.99352264 | 97.20362091 | 97.45648956
807.5 | 96.90869141 | 96.92205811 | 96.9250412 | 97.37141418
807 | 96.85749054 | 96.87956238 | 97.08220673 | 97.3574295
806.5 | 96.91383362 | 96.98336029 | 97.07325745 | 97.48152161
806 | 96.88444519 | 97.07303619 | 97.19590759 | 97.26187897
805.5 | 96.8817215 | 96.72918701 | 97.06613159 | 97.42015839
805 | 97.00406647 | 97.12132263 | 97.25171661 | 97.3769989
804.5 | 96.99437714 | 96.9755249 | 97.17269135 | 97.26023865
804 | 96.76395416 | 96.87612915 | 96.98347473 | 97.18199158
803.5 | 96.66405487 | 96.96379089 | 97.01947784 | 97.43462372
803 | 96.7843399 | 96.93621063 | 97.02688599 | 97.24667358
802.5 | 97.11605072 | 97.09379578 | 97.20735168 | 97.50473022
802 | 96.6465683 | 96.80610657 | 96.79824066 | 97.23362732
801.5 | 96.8315506 | 96.86255646 | 96.92317963 | 97.36073303
801 | 96.78379059 | 96.93553162 | 96.98545837 | 97.33132935
800.5 | 96.62696075 | 96.76468658 | 96.97596741 | 97.1383667
800 | 96.53891754 | 96.51477051 | 96.69309235 | 97.15988922
799.5 | 96.99715424 | 96.97882843 | 97.40266418 | 97.50852966
799 | 96.74776459 | 97.02068329 | 97.1887207 | 97.44850159
798.5 | 96.96021271 | 96.88982391 | 97.24558258 | 97.52030182
798 | 97.00996399 | 97.07454681 | 97.3864975 | 97.62021637
797.5 | 96.98830414 | 96.90441132 | 97.33421326 | 97.33729553
797 | 96.82187653 | 96.75084686 | 97.15555573 | 97.40466309
796.5 | 96.97422028 | 96.87710571 | 97.45001984 | 97.38124847
796 | 96.86779022 | 97.016922 | 97.2549057 | 97.48249054
795.5 | 96.92197418 | 97.2784729 | 97.28063965 | 97.39054108
795 | 96.86286163 | 96.92749786 | 97.30852509 | 97.50495911
794.5 | 96.75444794 | 96.74119568 | 97.20806122 | 97.04876709
794 | 96.88337708 | 96.91255951 | 97.24748993 | 97.51576996
793.5 | 96.76059723 | 96.98013306 | 97.40623474 | 97.30815887
793 | 96.78430939 | 96.9066391 | 97.07822418 | 97.39676666
792.5 | 96.98605347 | 96.90673828 | 97.30492401 | 97.48529053
792 | 96.75294495 | 97.00934601 | 97.19515228 | 97.43784332
791.5 | 96.97793579 | 97.05028534 | 97.29954529 | 97.55217743
791 | 96.71727753 | 96.85831451 | 97.41242981 | 97.29575348
790.5 | 96.88074493 | 96.98099518 | 97.46135712 | 97.55445099
790 | 96.80781555 | 96.86087799 | 97.22384644 | 97.41588593
789.5 | 96.70016479 | 96.87353516 | 97.05558014 | 97.32064819
789 | 96.78743744 | 97.001297 | 97.28999329 | 97.29937744
788.5 | 96.79476929 | 96.87579346 | 97.20205688 | 97.41802979
788 | 96.71705627 | 96.66872406 | 97.12402344 | 97.36709595
787.5 | 96.76815796 | 96.85095215 | 97.33454895 | 97.52560425
787 | 96.71896362 | 96.96816254 | 97.19251251 | 97.60869598
786.5 | 96.6492157 | 96.84715271 | 97.28769684 | 97.25465393
786 | 96.69119263 | 96.77571106 | 97.22600555 | 97.19290161
785.5 | 96.95811462 | 97.06549835 | 97.30123901 | 97.45692444
785 | 96.67990875 | 96.72460938 | 96.99345398 | 97.24604797
784.5 | 96.78114319 | 96.93019104 | 97.07389832 | 97.26153564
784 | 96.65612793 | 96.67961121 | 97.15857697 | 97.24446869
783.5 | 96.68924713 | 96.8546524 | 97.04125214 | 97.22579956
783 | 96.79114532 | 96.81906891 | 97.13543701 | 97.30973053
782.5 | 96.68664551 | 96.88608551 | 97.18253326 | 97.48834229
782 | 96.72948456 | 96.7382431 | 97.01373291 | 97.03946686
781.5 | 96.85411072 | 96.94335175 | 97.17511749 | 97.37998199
781 | 96.71207428 | 96.84381104 | 97.26557922 | 97.24698639
780.5 | 96.67637634 | 96.74224091 | 97.24563599 | 97.22966766
780 | 96.93936157 | 96.96750641 | 97.20089722 | 97.47371674
779.5 | 96.70387268 | 96.74491882 | 97.0760498 | 97.21659088
779 | 96.42591858 | 96.8216095 | 96.94121552 | 97.22608948
778.5 | 96.6344986 | 96.78119659 | 97.18566132 | 97.33146667
778 | 96.60650635 | 96.67102051 | 96.96804047 | 97.01520538
777.5 | 96.77523041 | 96.71492767 | 97.2003479 | 97.31987
777 | 96.69921112 | 96.89859009 | 97.09146881 | 97.24652863
776.5 | 96.58260345 | 96.67024231 | 97.03160858 | 97.18698883
776 | 96.69385529 | 96.7496109 | 97.12664795 | 97.29751587
775.5 | 96.67482758 | 96.90163422 | 97.03556061 | 97.12866211
775 | 96.53040314 | 96.86170959 | 97.27366638 | 97.3376236
774.5 | 96.77602386 | 96.93719482 | 97.373703 | 97.39547729
774 | 96.63067627 | 96.76402283 | 97.22181702 | 97.3299408
773.5 | 96.81803894 | 96.8739624 | 97.16902161 | 97.25846863
773 | 96.63272858 | 96.8406601 | 97.07958984 | 97.22519684
772.5 | 96.63295746 | 96.72089386 | 97.18520355 | 97.29525757
772 | 96.51993561 | 96.56744385 | 97.01734924 | 97.2671051
771.5 | 96.57876587 | 96.65094757 | 97.14069366 | 97.25829315
771 | 96.74196625 | 96.92323303 | 97.22688293 | 97.34739685
770.5 | 96.62399292 | 96.72058105 | 97.1563797 | 97.12263489
770 | 96.59382629 | 96.62789154 | 96.99810791 | 97.19818115
769.5 | 96.6574707 | 96.7381897 | 97.17001343 | 97.41628265
769 | 96.77135468 | 96.740448 | 97.10887909 | 97.25888062
768.5 | 96.72819519 | 96.66952515 | 96.94412994 | 97.22809601
768 | 96.56297302 | 96.65492249 | 97.09026337 | 97.14271545
767.5 | 96.50654602 | 96.56362915 | 97.02219391 | 97.12978363
767 | 96.64207458 | 96.74243164 | 97.15724945 | 97.24635315
766.5 | 96.70321655 | 96.78604126 | 97.13960266 | 97.16693878
766 | 96.43506622 | 96.51503754 | 97.02524567 | 97.08056641
765.5 | 96.50218201 | 96.70733643 | 97.01664734 | 97.02231598
765 | 96.63426208 | 96.76204681 | 97.12316132 | 97.22855377
764.5 | 96.60177612 | 96.82104492 | 97.09230804 | 97.3327179
764 | 96.37116241 | 96.62408447 | 96.99848175 | 97.11561584
763.5 | 96.57624054 | 96.56739807 | 97.01399994 | 97.12277985
763 | 96.4502182 | 96.6632309 | 96.99674988 | 97.05301666
762.5 | 96.50717163 | 96.61027527 | 96.96177673 | 97.07647705
762 | 96.40569305 | 96.583992 | 97.03688812 | 97.11663055
761.5 | 96.45677948 | 96.65023804 | 96.9162674 | 97.16408539
761 | 96.45217896 | 96.52184296 | 96.93493652 | 96.98319244
760.5 | 96.33504486 | 96.46847534 | 96.71507263 | 96.93612671
760 | 96.58795929 | 96.73693085 | 97.04408264 | 97.08563995
759.5 | 96.57421112 | 96.82913971 | 97.03647614 | 97.24453735
759 | 96.415802 | 96.65644073 | 97.05027008 | 97.13996124
758.5 | 96.60044861 | 96.63088226 | 97.06104279 | 97.3170166
758 | 96.37752533 | 96.55338287 | 97.02828217 | 97.13482666
757.5 | 96.50576782 | 96.6021347 | 97.01177979 | 97.11087036
757 | 96.41267395 | 96.57042694 | 97.00843048 | 97.1395874
756.5 | 96.61100006 | 96.70474243 | 97.08380127 | 97.25069427
756 | 96.51012421 | 96.62145996 | 96.94758606 | 97.0810318
755.5 | 96.33728027 | 96.55296326 | 96.90093994 | 96.95556641
755 | 96.36500549 | 96.40503693 | 96.84725189 | 96.98006439
754.5 | 96.53128052 | 96.59129333 | 96.99713135 | 97.07466125
754 | 96.44799042 | 96.64045715 | 96.93457794 | 97.13388824
753.5 | 96.34992981 | 96.52452087 | 96.89571381 | 97.07484436
753 | 96.3914566 | 96.53575134 | 96.92708588 | 97.07713318
752.5 | 96.31110382 | 96.43994141 | 96.86286163 | 96.99897003
752 | 96.39031982 | 96.47093201 | 96.93907928 | 97.12983704
751.5 | 96.51119232 | 96.55947876 | 96.86630249 | 97.06175995
751 | 96.25914764 | 96.40618896 | 96.8565979 | 96.98000336
750.5 | 96.40922546 | 96.51275635 | 96.89841461 | 97.0944519
750 | 96.35147095 | 96.50775146 | 96.86726379 | 97.0289917
749.5 | 96.32342529 | 96.49367523 | 96.75419617 | 97.01291656
749 | 96.34223175 | 96.48514557 | 96.87673187 | 97.13700104
748.5 | 96.39329529 | 96.43027496 | 96.75700378 | 96.98412323
748 | 96.33649445 | 96.43926239 | 96.84404755 | 97.04011536
747.5 | 96.25489044 | 96.45167542 | 96.84762573 | 96.9348526
747 | 96.25276184 | 96.45820618 | 96.82076263 | 96.94837189
746.5 | 96.36462402 | 96.5509491 | 96.81732941 | 97.05867767
746 | 96.36243439 | 96.46945953 | 96.87853241 | 97.03514862
745.5 | 96.31697083 | 96.61589813 | 96.79664612 | 97.00008392
745 | 96.29020691 | 96.39682007 | 96.84910583 | 97.00811005
744.5 | 96.45360565 | 96.48408508 | 96.73326874 | 96.98467255
744 | 96.30309296 | 96.52471924 | 96.80439758 | 96.96315765
743.5 | 96.38369751 | 96.51116943 | 96.88673401 | 97.17081451
743 | 96.26352692 | 96.41161346 | 96.82772827 | 96.91411591
742.5 | 96.32414246 | 96.50163269 | 96.87734985 | 96.88926697
742 | 96.32080841 | 96.45578003 | 96.80892181 | 96.96264648
741.5 | 96.26760864 | 96.44499969 | 96.79242706 | 97.0462265
741 | 96.24998474 | 96.32021332 | 96.75847626 | 96.9392395
740.5 | 96.29862213 | 96.40068054 | 96.75254059 | 96.93863678
740 | 96.30185699 | 96.43530273 | 96.72877502 | 96.93267822
739.5 | 96.31645966 | 96.42623138 | 96.72828674 | 97.00871277
739 | 96.20240021 | 96.42714691 | 96.75832367 | 96.88330078
738.5 | 96.07850647 | 96.31193542 | 96.66508484 | 96.84120178
738 | 96.23580933 | 96.30704498 | 96.70893097 | 96.87724304
737.5 | 96.10271454 | 96.35938263 | 96.69844818 | 96.82211304
737 | 96.25371552 | 96.36838531 | 96.80879974 | 96.90950012
736.5 | 96.25365448 | 96.33860016 | 96.70244598 | 96.8350296
736 | 96.23490906 | 96.34803772 | 96.7220459 | 96.94587708
735.5 | 96.33652496 | 96.42575073 | 96.77129364 | 96.9420166
735 | 96.10073853 | 96.348526 | 96.57428741 | 96.79881287
734.5 | 96.15525818 | 96.29540253 | 96.64057159 | 96.82976532
734 | 96.14447021 | 96.29075623 | 96.66268921 | 96.88285828
733.5 | 96.17638397 | 96.2970047 | 96.61205292 | 96.80825806
733 | 96.25495911 | 96.35335541 | 96.74210358 | 96.94229889
732.5 | 96.11722565 | 96.36401367 | 96.61745453 | 96.82331848
732 | 96.24053955 | 96.34635162 | 96.73786163 | 96.85847473
731.5 | 96.22677612 | 96.31659698 | 96.73303223 | 96.833992
731 | 96.22236633 | 96.32117462 | 96.73218536 | 96.92595673
730.5 | 96.12504578 | 96.28575134 | 96.65298462 | 96.7070694
730 | 96.17186737 | 96.31321716 | 96.65215302 | 96.8241806
729.5 | 96.14412689 | 96.25227356 | 96.58586121 | 96.79299927
729 | 96.09392548 | 96.2543335 | 96.62708282 | 96.87501526
728.5 | 96.18747711 | 96.30016327 | 96.63544464 | 96.93676758
728 | 96.13614655 | 96.25928497 | 96.60514069 | 96.82866669
727.5 | 96.08929443 | 96.41799927 | 96.69290924 | 96.8531189
727 | 96.16142273 | 96.2977829 | 96.71623993 | 96.88446808
726.5 | 96.08048248 | 96.15319061 | 96.64124298 | 96.74869537
726 | 96.14471436 | 96.28932953 | 96.6865387 | 96.8659668
725.5 | 96.06330109 | 96.21669006 | 96.6234436 | 96.78318024
725 | 96.11840057 | 96.24055481 | 96.6830368 | 96.87295532
724.5 | 96.09420013 | 96.29756165 | 96.60095215 | 96.81804657
724 | 95.96411896 | 96.11269379 | 96.60826111 | 96.7191925
723.5 | 96.11798859 | 96.21019745 | 96.60785675 | 96.74653625
723 | 96.08548737 | 96.25663757 | 96.59893799 | 96.75426483
722.5 | 96.02897644 | 96.15953064 | 96.53466034 | 96.72626495
722 | 96.05342102 | 96.27690887 | 96.57138824 | 96.77770996
721.5 | 96.02461243 | 96.19926453 | 96.52445984 | 96.77026367
721 | 96.11112976 | 96.23944855 | 96.58407593 | 96.78969574
720.5 | 96.07376099 | 96.23744965 | 96.58197021 | 96.7522583
720 | 96.06209564 | 96.18912506 | 96.66091919 | 96.82723999
719.5 | 96.02787018 | 96.13531494 | 96.56600189 | 96.78445435
719 | 95.99602509 | 96.16703796 | 96.48783875 | 96.70578766
718.5 | 96.01599884 | 96.10868835 | 96.5632782 | 96.78816986
718 | 96.04058838 | 96.11554718 | 96.5306778 | 96.70324707
717.5 | 96.03908539 | 96.15983582 | 96.53133392 | 96.65948486
717 | 96.00127411 | 96.13942719 | 96.58005524 | 96.70440674
716.5 | 96.07583618 | 96.16744232 | 96.57634735 | 96.682724
716 | 96.12452698 | 96.21733093 | 96.60752106 | 96.90553284
715.5 | 95.97154999 | 96.14705658 | 96.50003052 | 96.69768524
715 | 96.02753448 | 96.12463379 | 96.49588776 | 96.64790344
714.5 | 95.96456146 | 96.11180878 | 96.45238495 | 96.69654083
714 | 96.03019714 | 96.18447113 | 96.58584595 | 96.77242279
713.5 | 96.00561523 | 96.08343506 | 96.44731903 | 96.75361633
713 | 95.96587372 | 96.11868286 | 96.48227692 | 96.69584656
712.5 | 95.96427155 | 96.162117 | 96.44774628 | 96.75791931
712 | 95.99761963 | 96.11972046 | 96.52362823 | 96.70475006
711.5 | 95.95743561 | 96.11231232 | 96.48975372 | 96.71138
711 | 96.02062988 | 96.11456299 | 96.45373535 | 96.68052673
710.5 | 95.92321777 | 96.02684021 | 96.4282074 | 96.6690979
710 | 95.85832214 | 95.96274567 | 96.43037415 | 96.67314911
709.5 | 96.03198242 | 96.12687683 | 96.47528839 | 96.71577454
709 | 95.93213654 | 96.12120819 | 96.49781799 | 96.6707077
708.5 | 95.88004303 | 96.0491333 | 96.41252899 | 96.68463898
708 | 95.92784882 | 95.99175262 | 96.43875122 | 96.58074951
707.5 | 95.9774704 | 96.1121521 | 96.38038635 | 96.61949921
707 | 95.88920593 | 96.10509491 | 96.44306946 | 96.63082123
706.5 | 95.90892792 | 96.01261902 | 96.40434265 | 96.63259125
706 | 95.8246994 | 96.0677948 | 96.4666214 | 96.60443878
705.5 | 95.83959961 | 96.05555725 | 96.44212341 | 96.58197784
705 | 95.89585114 | 96.02338409 | 96.42843628 | 96.64544678
704.5 | 95.93041229 | 96.05155182 | 96.38619995 | 96.634552
704 | 95.87458801 | 96.08673859 | 96.42536926 | 96.58940125
703.5 | 95.81507874 | 95.95340729 | 96.40842438 | 96.60915375
703 | 95.84928131 | 95.97492218 | 96.36534119 | 96.63198853
702.5 | 95.86726379 | 95.9397049 | 96.34709167 | 96.56706238
702 | 95.85224152 | 95.99734497 | 96.38994598 | 96.58259583
701.5 | 95.79369354 | 95.94771576 | 96.31484985 | 96.54502869
701 | 95.77362061 | 95.92608643 | 96.34029388 | 96.50475311
700.5 | 95.83951569 | 96.04798126 | 96.3740387 | 96.58676147
700 | 95.81952667 | 95.96060181 | 96.37592316 | 96.59266663
699.5 | 95.8095932 | 95.96261597 | 96.3216629 | 96.51927185
699 | 95.83357239 | 95.99865723 | 96.34275055 | 96.644104
698.5 | 95.79978943 | 95.98860931 | 96.38448334 | 96.55301666
698 | 95.85314178 | 95.98245239 | 96.40283966 | 96.5655899
697.5 | 95.79019165 | 95.91855621 | 96.36817169 | 96.55918884
697 | 95.81578064 | 95.96925354 | 96.32471466 | 96.5549469
696.5 | 95.79212189 | 95.94270325 | 96.30950928 | 96.5704422
696 | 95.71139526 | 95.91085052 | 96.30541229 | 96.48621368
695.5 | 95.80780792 | 95.90781403 | 96.3790741 | 96.52828217
695 | 95.73480988 | 95.8213501 | 96.29915619 | 96.50958252
694.5 | 95.8536377 | 95.98945618 | 96.38575745 | 96.54833221
694 | 95.74726105 | 95.91428375 | 96.25204468 | 96.46469116
693.5 | 95.77919006 | 95.92657471 | 96.38011169 | 96.55400085
693 | 95.77374268 | 95.88047028 | 96.32024384 | 96.58953857
692.5 | 95.7324295 | 95.88457489 | 96.29441833 | 96.5029068
692 | 95.70687103 | 95.85553741 | 96.2052002 | 96.43436432
691.5 | 95.84211731 | 95.90612793 | 96.3336792 | 96.59506226
691 | 95.71414185 | 95.8690567 | 96.29462433 | 96.50936127
690.5 | 95.72234344 | 95.93079376 | 96.25961304 | 96.47399902
690 | 95.68668365 | 95.77239227 | 96.2563324 | 96.41643524
689.5 | 95.76651764 | 95.93479919 | 96.29842377 | 96.52609253
689 | 95.75467682 | 95.862854 | 96.27867126 | 96.51482391
688.5 | 95.65411377 | 95.8211441 | 96.18647003 | 96.48622894
688 | 95.72263336 | 95.94678497 | 96.31822968 | 96.48732758
687.5 | 95.77616119 | 95.91220856 | 96.28005981 | 96.46035767
687 | 95.71698761 | 95.9053421 | 96.2496109 | 96.47370148
686.5 | 95.69470215 | 95.89221191 | 96.32530975 | 96.54187012
686 | 95.70890808 | 95.84131622 | 96.19613647 | 96.47651672
685.5 | 95.69909668 | 95.80458069 | 96.20683289 | 96.4624939
685 | 95.68548584 | 95.8097229 | 96.2563858 | 96.44521332
684.5 | 95.62619019 | 95.87643433 | 96.23797607 | 96.4365387
684 | 95.74879456 | 95.8531723 | 96.24044037 | 96.46331024
683.5 | 95.70819855 | 95.81394958 | 96.23258972 | 96.41133881
683 | 95.59181976 | 95.75442505 | 96.16708374 | 96.41669464
682.5 | 95.64231873 | 95.83815002 | 96.27787781 | 96.41446686
682 | 95.62523651 | 95.84500885 | 96.21630859 | 96.42760468
681.5 | 95.62710571 | 95.76862335 | 96.20822144 | 96.39215088
681 | 95.61438751 | 95.76275635 | 96.14828491 | 96.40924835
680.5 | 95.5978775 | 95.78352356 | 96.18846893 | 96.39807129
680 | 95.59200287 | 95.75030518 | 96.17886353 | 96.40809631
679.5 | 95.58670807 | 95.75637054 | 96.19036865 | 96.41614532
679 | 95.69161224 | 95.79914856 | 96.18041992 | 96.4132843
678.5 | 95.5591507 | 95.71890259 | 96.12754059 | 96.38231659
678 | 95.59389496 | 95.76441956 | 96.11782837 | 96.39261627
677.5 | 95.53190613 | 95.73294067 | 96.11351776 | 96.36356354
677 | 95.62413788 | 95.77215576 | 96.16654205 | 96.40081024
676.5 | 95.54790497 | 95.733078 | 96.09659576 | 96.38658142
676 | 95.53716278 | 95.71003723 | 96.12763977 | 96.3177948
675.5 | 95.574646 | 95.68743896 | 96.17897034 | 96.35678864
675 | 95.5242157 | 95.72373962 | 96.18749237 | 96.38544464
674.5 | 95.57033539 | 95.71565247 | 96.15055084 | 96.37316132
674 | 95.51211548 | 95.67042542 | 96.08300018 | 96.31382751
673.5 | 95.55673981 | 95.71890259 | 96.16253662 | 96.35622406
673 | 95.48112488 | 95.68308258 | 96.11373901 | 96.35556793
672.5 | 95.48889923 | 95.72054291 | 96.07073975 | 96.3549881
672 | 95.52681732 | 95.66930389 | 96.16077423 | 96.33969879
671.5 | 95.49340057 | 95.66297913 | 96.10689545 | 96.31559753
671 | 95.54283905 | 95.66989899 | 96.04080963 | 96.31459808
670.5 | 95.47782898 | 95.68894196 | 96.06951141 | 96.36806488
670 | 95.49349213 | 95.65350342 | 96.11237335 | 96.31671906
669.5 | 95.51522827 | 95.68398285 | 96.11152649 | 96.31793213
669 | 95.52291107 | 95.70433807 | 96.07733154 | 96.33139038
668.5 | 95.40617371 | 95.57354736 | 95.97393799 | 96.28678894
668 | 95.46569824 | 95.64370728 | 96.07508087 | 96.29741669
667.5 | 95.47289276 | 95.72650909 | 96.14596558 | 96.34545135
667 | 95.47071838 | 95.65202332 | 96.045784 | 96.27178192
666.5 | 95.4151535 | 95.60190582 | 96.05861664 | 96.31400299
666 | 95.43465424 | 95.61304474 | 96.00463867 | 96.2532959
665.5 | 95.48409271 | 95.61994934 | 95.99723053 | 96.26184082
665 | 95.45206451 | 95.63053894 | 96.03777313 | 96.30020905
664.5 | 95.42616272 | 95.57909393 | 96.00350189 | 96.28350067
664 | 95.4267807 | 95.61934662 | 96.02165222 | 96.28422546
663.5 | 95.37988281 | 95.57762146 | 96.02548218 | 96.23173523
663 | 95.3822403 | 95.61618042 | 95.99172974 | 96.24095917
662.5 | 95.40776062 | 95.60939789 | 96.03095245 | 96.27890015
662 | 95.4044342 | 95.57277679 | 95.97718811 | 96.22564697
661.5 | 95.35555267 | 95.51280975 | 95.93196869 | 96.19300842
661 | 95.38149261 | 95.56046295 | 95.97946167 | 96.23147583
660.5 | 95.37046814 | 95.5192337 | 95.97042847 | 96.19472504
660 | 95.35546875 | 95.53014374 | 96.01192474 | 96.23058319
659.5 | 95.32145691 | 95.44632721 | 95.94734192 | 96.20324707
659 | 95.3707428 | 95.5632782 | 95.9309845 | 96.23775482
658.5 | 95.33995056 | 95.50380707 | 95.97173309 | 96.25860596
658 | 95.29589081 | 95.48213196 | 95.93618774 | 96.16314697
657.5 | 95.3248291 | 95.53146362 | 95.99623108 | 96.18299866
657 | 95.36863708 | 95.50709534 | 95.95059204 | 96.27040863
656.5 | 95.27915192 | 95.48213196 | 95.9445343 | 96.20973206
656 | 95.28136444 | 95.46024323 | 95.93260956 | 96.18688965
655.5 | 95.31124115 | 95.49134064 | 95.93005371 | 96.17760468
655 | 95.27562714 | 95.45976257 | 95.89196777 | 96.15350342
654.5 | 95.28999329 | 95.45690918 | 95.89873505 | 96.19593048
654 | 95.29933929 | 95.43196869 | 95.95368195 | 96.1727066
653.5 | 95.28817749 | 95.44647217 | 95.92740631 | 96.16321564
653 | 95.26917267 | 95.42171478 | 95.90016937 | 96.17071533
652.5 | 95.30042267 | 95.46856689 | 95.89147186 | 96.17575073
652 | 95.23741913 | 95.3707962 | 95.85445404 | 96.0996933
651.5 | 95.26647949 | 95.44550323 | 95.92081451 | 96.17959595
651 | 95.31118011 | 95.469841 | 95.9250412 | 96.1663208
650.5 | 95.26948547 | 95.42276764 | 95.87496185 | 96.1678772
650 | 95.18067932 | 95.36869812 | 95.84733582 | 96.09496307
649.5 | 95.24025726 | 95.42098999 | 95.87255859 | 96.13064575
649 | 95.21781921 | 95.38827515 | 95.81406403 | 96.102211
648.5 | 95.19683838 | 95.35366821 | 95.81352997 | 96.14483643
648 | 95.17510986 | 95.38477325 | 95.83672333 | 96.09378052
647.5 | 95.25613403 | 95.39386749 | 95.87309265 | 96.11527252
647 | 95.20144653 | 95.35663605 | 95.82897949 | 96.09389496
646.5 | 95.14810181 | 95.38230133 | 95.81932068 | 96.12950134
646 | 95.21617889 | 95.39640808 | 95.83251953 | 96.1095047
645.5 | 95.19824982 | 95.36160278 | 95.79902649 | 96.09253693
645 | 95.22546387 | 95.30819702 | 95.78071594 | 96.09114838
644.5 | 95.15588379 | 95.37236786 | 95.80968475 | 96.08734131
644 | 95.19480133 | 95.35755157 | 95.83625793 | 96.06347656
643.5 | 95.21781158 | 95.39247131 | 95.80207825 | 96.08517456
643 | 95.13787079 | 95.34352875 | 95.78842926 | 96.06842804
642.5 | 95.18196869 | 95.36465454 | 95.78400421 | 96.10250854
642 | 95.18449402 | 95.34256744 | 95.85718536 | 96.07556915
641.5 | 95.17406464 | 95.34837341 | 95.8039856 | 96.08081818
641 | 95.16449738 | 95.34205627 | 95.79164886 | 96.11196899
640.5 | 95.15406799 | 95.37864685 | 95.75310516 | 96.0792923
640 | 95.11444855 | 95.33912659 | 95.7519455 | 96.0618515
639.5 | 95.16233063 | 95.37258148 | 95.79615021 | 96.10968018
639 | 95.13804626 | 95.28439331 | 95.76158142 | 96.02814484
638.5 | 95.13615417 | 95.32074738 | 95.81401062 | 96.07276917
638 | 95.13539124 | 95.32996368 | 95.77575684 | 96.08168793
637.5 | 95.12306213 | 95.27572632 | 95.75498962 | 96.03842163
637 | 95.13825989 | 95.28406525 | 95.71815491 | 96.0454483
636.5 | 95.0491333 | 95.24051666 | 95.6963501 | 96.01873779
636 | 95.06074524 | 95.27985382 | 95.68847656 | 96.03722382
635.5 | 95.06411743 | 95.21585846 | 95.66216278 | 95.97464752
635 | 95.0867691 | 95.31551361 | 95.67552185 | 96.01789856
634.5 | 95.03156281 | 95.21802521 | 95.69791412 | 95.995224
634 | 95.09783936 | 95.25888824 | 95.66091919 | 95.98706055
633.5 | 95.09776306 | 95.28298187 | 95.70323944 | 96.04098511
633 | 95.00079346 | 95.20995331 | 95.67952728 | 95.92839813
632.5 | 95.00245667 | 95.18958282 | 95.62186432 | 95.93200684
632 | 94.94271851 | 95.1436615 | 95.58033752 | 95.87373352
631.5 | 95.01337433 | 95.27098083 | 95.6566925 | 95.96751404
631 | 95.02154541 | 95.25202942 | 95.70193481 | 95.96136475
630.5 | 94.95910645 | 95.17397308 | 95.61650848 | 95.92159271
630 | 94.99185181 | 95.21025085 | 95.64453888 | 95.95872498
629.5 | 94.99080658 | 95.21759796 | 95.64322662 | 95.96890259
629 | 94.9865036 | 95.17526245 | 95.62281036 | 95.8948822
628.5 | 94.93254089 | 95.1683197 | 95.59599304 | 95.91264343
628 | 94.9376297 | 95.16977692 | 95.60624695 | 95.95886993
627.5 | 94.95135498 | 95.186409 | 95.61155701 | 95.91829681
627 | 95.00348663 | 95.16179657 | 95.61683655 | 95.94657135
626.5 | 94.93840027 | 95.13466644 | 95.59537506 | 95.91053772
626 | 94.97471619 | 95.12136841 | 95.63022614 | 95.8927002
625.5 | 94.93934631 | 95.11562347 | 95.59210205 | 95.89712524
625 | 94.93024445 | 95.10224915 | 95.56879425 | 95.84893036
624.5 | 94.92776489 | 95.12314606 | 95.56546021 | 95.9457016
624 | 94.89714813 | 95.12890625 | 95.56768036 | 95.9214325
623.5 | 94.87474823 | 95.08150482 | 95.53174591 | 95.88008881
623 | 94.87932587 | 95.09731293 | 95.57444 | 95.87561035
622.5 | 94.8984375 | 95.1072998 | 95.56771088 | 95.91873932
622 | 94.89594269 | 95.0541687 | 95.5447464 | 95.86571503
621.5 | 94.93185425 | 95.13065338 | 95.55588531 | 95.90935516
621 | 94.86923981 | 95.086586 | 95.53966522 | 95.87662506
620.5 | 94.88011169 | 95.09481049 | 95.57344055 | 95.82506561
620 | 94.85836792 | 95.05154419 | 95.5371933 | 95.83122253
619.5 | 94.8814621 | 95.07354736 | 95.47426605 | 95.8288269
619 | 94.85254669 | 95.05148315 | 95.51063538 | 95.82321167
618.5 | 94.84849548 | 95.0266037 | 95.50379181 | 95.82531738
618 | 94.84187317 | 95.02889252 | 95.53649139 | 95.86339569
617.5 | 94.84390259 | 95.07600403 | 95.5337677 | 95.82793427
617 | 94.89797974 | 95.10794067 | 95.49812317 | 95.85703278
616.5 | 94.82314301 | 95.02442169 | 95.48928833 | 95.81188965
616 | 94.81414032 | 95.02936554 | 95.44400024 | 95.8303299
615.5 | 94.83474731 | 95.01595306 | 95.48890686 | 95.80970764
615 | 94.77973938 | 95.00410461 | 95.50637817 | 95.825737
614.5 | 94.789711 | 94.98989868 | 95.49569702 | 95.79342651
614 | 94.77110291 | 94.99724579 | 95.43531799 | 95.77368164
613.5 | 94.79258728 | 94.97786713 | 95.46937561 | 95.79875183
613 | 94.79489136 | 94.99760437 | 95.45648193 | 95.78752136
612.5 | 94.74391937 | 94.98073578 | 95.45542908 | 95.7821579
612 | 94.77913666 | 94.97236633 | 95.44887543 | 95.7881546
611.5 | 94.72393799 | 94.93624115 | 95.42331696 | 95.76564026
611 | 94.73654938 | 94.97198486 | 95.40946198 | 95.78022003
610.5 | 94.75507355 | 94.93452454 | 95.42047119 | 95.77367401
610 | 94.73010254 | 94.94258118 | 95.40777588 | 95.78914642
609.5 | 94.70358276 | 94.94135284 | 95.42228699 | 95.76586914
609 | 94.68963623 | 94.89850616 | 95.40484619 | 95.69483948
608.5 | 94.72518921 | 94.92041779 | 95.41747284 | 95.76735687
608 | 94.73968506 | 94.92079926 | 95.44322968 | 95.78785706
607.5 | 94.66681671 | 94.91400146 | 95.41862488 | 95.76715088
607 | 94.62944031 | 94.88990021 | 95.40712738 | 95.71815491
606.5 | 94.70567322 | 94.94300842 | 95.41811371 | 95.75422668
606 | 94.66932678 | 94.90740204 | 95.37805176 | 95.74861908
605.5 | 94.70033264 | 94.92461395 | 95.39728546 | 95.77363586
605 | 94.63726044 | 94.87679291 | 95.34654999 | 95.67189789
604.5 | 94.65460968 | 94.91720581 | 95.37412262 | 95.71120453
604 | 94.6521225 | 94.89889526 | 95.34210205 | 95.71762085
603.5 | 94.5911026 | 94.81970978 | 95.35740662 | 95.70532227
603 | 94.64019775 | 94.91818237 | 95.38435364 | 95.72338104
602.5 | 94.6105423 | 94.88327789 | 95.35034943 | 95.72622681
602 | 94.67813873 | 94.87039185 | 95.33573914 | 95.68968964
601.5 | 94.56047058 | 94.78775024 | 95.27092743 | 95.67680359
601 | 94.61451721 | 94.84205627 | 95.33624268 | 95.70422363
600.5 | 94.60766602 | 94.85678864 | 95.31646729 | 95.67359161
600 | 94.63354492 | 94.82862091 | 95.31279755 | 95.66915894
599.5 | 94.58937073 | 94.84426117 | 95.30017853 | 95.71044159
599 | 94.5788269 | 94.86325836 | 95.30322266 | 95.69062042
598.5 | 94.58210754 | 94.80734253 | 95.27362823 | 95.60774231
598 | 94.49454498 | 94.7283783 | 95.25892639 | 95.59056091
597.5 | 94.57984924 | 94.82687378 | 95.30879211 | 95.68348694
597 | 94.55715179 | 94.75093842 | 95.26412964 | 95.59580231
596.5 | 94.51959991 | 94.79251862 | 95.29837036 | 95.64738464
596 | 94.55162048 | 94.73422241 | 95.26835632 | 95.67153168
595.5 | 94.50968933 | 94.73853302 | 95.2274704 | 95.6415329
595 | 94.49173737 | 94.74419403 | 95.22782135 | 95.57958221
594.5 | 94.48970032 | 94.7203064 | 95.21833038 | 95.59645081
594 | 94.49571228 | 94.78617096 | 95.26533508 | 95.62194824
593.5 | 94.55724335 | 94.69317627 | 95.3131485 | 95.62377167
593 | 94.48293304 | 94.68684387 | 95.18729401 | 95.552742
592.5 | 94.51593018 | 94.75733185 | 95.19895935 | 95.6437912
592 | 94.48879242 | 94.69841003 | 95.19655609 | 95.57827759
591.5 | 94.46243286 | 94.68231964 | 95.20805359 | 95.60422516
591 | 94.42734528 | 94.67279053 | 95.11682129 | 95.5304718
590.5 | 94.42396545 | 94.68486023 | 95.16047668 | 95.54338074
590 | 94.42006683 | 94.62578583 | 95.1220932 | 95.4696579
589.5 | 94.44145203 | 94.66121674 | 95.16828918 | 95.54289246
589 | 94.36624908 | 94.62339783 | 95.11069489 | 95.53929138
588.5 | 94.43308258 | 94.66049957 | 95.19007874 | 95.52458191
588 | 94.35688019 | 94.59229279 | 95.09070587 | 95.49458313
587.5 | 94.42425537 | 94.60240936 | 95.16970062 | 95.57830048
587 | 94.35289764 | 94.57828522 | 95.06079102 | 95.44451141
586.5 | 94.39479828 | 94.61220551 | 95.09533691 | 95.50292206
586 | 94.36921692 | 94.59546661 | 95.10739136 | 95.49524689
585.5 | 94.36345673 | 94.64133453 | 95.08097076 | 95.45461273
585 | 94.40292358 | 94.62384033 | 95.17475891 | 95.5499649
584.5 | 94.36727142 | 94.62082672 | 95.10188293 | 95.53851318
584 | 94.37385559 | 94.64267731 | 95.1076889 | 95.55909729
583.5 | 94.32486725 | 94.51992798 | 95.02249146 | 95.43431091
583 | 94.31822968 | 94.49835205 | 95.04354858 | 95.46234131
582.5 | 94.32225037 | 94.56781769 | 95.04632568 | 95.46376801
582 | 94.318367 | 94.52256775 | 95.03291321 | 95.44572449
581.5 | 94.30005646 | 94.52355194 | 95.06493378 | 95.44952393
581 | 94.28216553 | 94.53679657 | 95.09126282 | 95.45301056
580.5 | 94.25246429 | 94.52435303 | 94.98960876 | 95.45283508
580 | 94.22451019 | 94.49829102 | 94.98371124 | 95.40492249
579.5 | 94.26638794 | 94.43358612 | 94.99493408 | 95.47782898
579 | 94.27826691 | 94.4838028 | 95.00747681 | 95.41724396
578.5 | 94.24409485 | 94.46121216 | 94.94470215 | 95.39471436
578 | 94.16764832 | 94.44477844 | 94.94787598 | 95.37718201
577.5 | 94.23011017 | 94.49495697 | 94.96872711 | 95.39725494
577 | 94.24303436 | 94.49783325 | 94.97925568 | 95.38628387
576.5 | 94.21068573 | 94.42970276 | 94.95744324 | 95.36332703
576 | 94.22714996 | 94.42549133 | 94.96473694 | 95.40395355
575.5 | 94.16143036 | 94.42393494 | 94.93520355 | 95.34862518
575 | 94.27842712 | 94.49562073 | 95.00709534 | 95.45547485
574.5 | 94.12571716 | 94.38573456 | 94.95100403 | 95.33573151
574 | 94.22872925 | 94.45574951 | 94.86737823 | 95.38741302
573.5 | 94.16989136 | 94.467659 | 94.97580719 | 95.31534576
573 | 94.1448288 | 94.38008881 | 94.89572144 | 95.29740143
572.5 | 94.15265656 | 94.34472656 | 94.88983917 | 95.36465454
572 | 94.11915588 | 94.36820984 | 94.9101181 | 95.3822403
571.5 | 94.16513062 | 94.38544464 | 94.90668488 | 95.36258698
571 | 94.09685516 | 94.35999298 | 94.83327484 | 95.30254364
570.5 | 94.14766693 | 94.37114716 | 94.88876343 | 95.31080627
570 | 94.10720062 | 94.38475037 | 94.89389038 | 95.31136322
569.5 | 94.05005646 | 94.27059174 | 94.7563324 | 95.25236511
569 | 94.13842773 | 94.31777191 | 94.81388092 | 95.29415131
568.5 | 94.02529907 | 94.27979279 | 94.87769318 | 95.2754364
568 | 94.01472473 | 94.26432037 | 94.78213501 | 95.2099762
567.5 | 94.02562714 | 94.2930603 | 94.76941681 | 95.27093506
567 | 94.06906128 | 94.32107544 | 94.8393631 | 95.28158569
566.5 | 93.99192047 | 94.27321625 | 94.77037811 | 95.21630096
566 | 93.95851898 | 94.27602386 | 94.75307465 | 95.25995636
565.5 | 94.02741241 | 94.24351501 | 94.7417984 | 95.24627686
565 | 94.02026367 | 94.29093933 | 94.8195343 | 95.23603058
564.5 | 93.98767853 | 94.27843475 | 94.77224731 | 95.22839355
564 | 93.97624969 | 94.21535492 | 94.69273376 | 95.20341492
563.5 | 93.95439911 | 94.23789215 | 94.72914124 | 95.20711517
563 | 93.9296875 | 94.23471832 | 94.72814941 | 95.18321991
562.5 | 93.94489288 | 94.22708893 | 94.71044159 | 95.16765594
562 | 93.93886566 | 94.17934418 | 94.75647736 | 95.15161133
561.5 | 93.90050507 | 94.17805481 | 94.66513824 | 95.14014435
561 | 93.87208557 | 94.18558502 | 94.67126465 | 95.18093109
560.5 | 93.94203949 | 94.17740631 | 94.6910553 | 95.12818146
560 | 93.88598633 | 94.0796814 | 94.66814423 | 95.10632324
559.5 | 93.92357635 | 94.13578796 | 94.67376709 | 95.13644409
559 | 93.87004089 | 94.16306305 | 94.66411591 | 95.13491058
558.5 | 93.85178375 | 94.11225128 | 94.70612335 | 95.13863373
558 | 93.84474182 | 94.12355042 | 94.64694977 | 95.11869812
557.5 | 93.86036682 | 94.1390152 | 94.64269257 | 95.15608215
557 | 93.86825562 | 94.13657379 | 94.68323517 | 95.18927765
556.5 | 93.78417206 | 94.07112885 | 94.59390259 | 95.07469177
556 | 93.79098511 | 94.05596161 | 94.5279007 | 95.03942108
555.5 | 93.85205078 | 94.08851624 | 94.63845825 | 95.13368988
555 | 93.8167572 | 94.07074738 | 94.57597351 | 95.06008148
554.5 | 93.77728271 | 94.07022095 | 94.6423645 | 95.10823822
554 | 93.76144409 | 94.02040863 | 94.60037994 | 95.08299255
553.5 | 93.82102966 | 94.07073975 | 94.57836151 | 95.09463501
553 | 93.70069885 | 93.99931335 | 94.5222702 | 95.03458405
552.5 | 93.74454498 | 93.9619751 | 94.58649445 | 95.03848267
552 | 93.78501129 | 94.03423309 | 94.58378601 | 95.07933044
551.5 | 93.71123505 | 93.98421478 | 94.55466461 | 95.05413818
551 | 93.72738647 | 94.04013824 | 94.57051086 | 95.04341125
550.5 | 93.66342163 | 93.99944305 | 94.53447723 | 94.98767853
550 | 93.67350006 | 93.99795532 | 94.53003693 | 94.98472595
549.5 | 93.64498138 | 93.95114899 | 94.4720993 | 94.96915436
549 | 93.67788696 | 94.01070404 | 94.52597809 | 95.00575256
548.5 | 93.56598663 | 93.89200592 | 94.41717529 | 94.87257385
548 | 93.66903687 | 93.93710327 | 94.46696472 | 94.98107147
547.5 | 93.626091 | 93.93994141 | 94.44042206 | 94.96174622
547 | 93.65077972 | 93.93721771 | 94.45947266 | 94.96921539
546.5 | 93.57213593 | 93.85167694 | 94.43601227 | 94.93796539
546 | 93.64878845 | 93.90939331 | 94.42570496 | 94.96920776
545.5 | 93.56859589 | 93.82854462 | 94.39336395 | 94.88505554
545 | 93.60753632 | 93.86798859 | 94.40616608 | 94.92760468
544.5 | 93.50430298 | 93.80324554 | 94.39584351 | 94.94128418
544 | 93.56021118 | 93.84391022 | 94.3527832 | 94.83066559
543.5 | 93.50538635 | 93.77718353 | 94.34429169 | 94.85768127
543 | 93.49443817 | 93.77288818 | 94.35067749 | 94.8865509
542.5 | 93.54673767 | 93.83390808 | 94.38146973 | 94.93474579
542 | 93.45967865 | 93.81949615 | 94.36919403 | 94.81374359
541.5 | 93.49573517 | 93.74609375 | 94.29045105 | 94.82032776
541 | 93.44314575 | 93.70790863 | 94.31005096 | 94.88180542
540.5 | 93.46731567 | 93.79693604 | 94.29073334 | 94.86934662
540 | 93.37612152 | 93.7376709 | 94.33074188 | 94.81515503
539.5 | 93.41255951 | 93.72746277 | 94.30806732 | 94.8396759
539 | 93.42321014 | 93.72845459 | 94.35827637 | 94.88920593
538.5 | 93.36938477 | 93.66522217 | 94.19680786 | 94.79747009
538 | 93.36057281 | 93.73040771 | 94.25315094 | 94.74206543
537.5 | 93.43118286 | 93.70321655 | 94.26464844 | 94.84026337
537 | 93.43009949 | 93.7327652 | 94.29251862 | 94.81872559
536.5 | 93.3292923 | 93.64628601 | 94.2325058 | 94.71455383
536 | 93.31819916 | 93.67971802 | 94.18579102 | 94.71372223
535.5 | 93.37063599 | 93.65598297 | 94.21022797 | 94.75960541
535 | 93.32868958 | 93.56408691 | 94.17269897 | 94.70889282
534.5 | 93.212883 | 93.55282593 | 94.16000366 | 94.6706543
534 | 93.28205872 | 93.62172699 | 94.15788269 | 94.75074768
533.5 | 93.27635956 | 93.60127258 | 94.22887421 | 94.71939087
533 | 93.26454926 | 93.50888062 | 94.14551544 | 94.66116333
532.5 | 93.28721619 | 93.50672913 | 94.16387939 | 94.66539001
532 | 93.27549744 | 93.58524323 | 94.09914398 | 94.65876007
531.5 | 93.14186859 | 93.49028778 | 94.09356689 | 94.61756134
531 | 93.19622803 | 93.49781799 | 94.10261536 | 94.67980194
530.5 | 93.20954132 | 93.47859955 | 94.10960388 | 94.6256485
530 | 93.22868347 | 93.5030899 | 94.02268219 | 94.60926819
529.5 | 93.10694122 | 93.45145416 | 94.10147858 | 94.59846497
529 | 93.19471741 | 93.50092316 | 94.06136322 | 94.6984787
528.5 | 93.12677765 | 93.4559021 | 93.9961319 | 94.57230377
528 | 93.10881042 | 93.4307785 | 94.09889221 | 94.62021637
527.5 | 93.10484314 | 93.41954041 | 93.97192383 | 94.61154175
527 | 93.06868744 | 93.40577698 | 94.04457855 | 94.60353088
526.5 | 93.06797028 | 93.3881073 | 94.00157928 | 94.55982971
526 | 93.00971222 | 93.35748291 | 93.97328186 | 94.55340576
525.5 | 93.02577209 | 93.40936279 | 94.02303314 | 94.55960083
525 | 92.97219086 | 93.33622742 | 93.98110962 | 94.53199768
524.5 | 92.94243622 | 93.32211304 | 93.9358902 | 94.52393341
524 | 93.02463531 | 93.39222717 | 93.97571564 | 94.57006073
523.5 | 92.94538879 | 93.32502747 | 93.94039917 | 94.49287415
523 | 92.9372406 | 93.29211426 | 93.96002197 | 94.52870178
522.5 | 92.91631317 | 93.29953766 | 93.89703369 | 94.51625061
522 | 92.89740753 | 93.30567932 | 93.8731308 | 94.44720459
521.5 | 92.92153931 | 93.28845978 | 93.89785767 | 94.46990204
521 | 92.85311127 | 93.24835205 | 93.90419006 | 94.47554016
520.5 | 92.88780975 | 93.30587006 | 93.87551117 | 94.51371002
520 | 92.85845184 | 93.2069931 | 93.83898163 | 94.37307739
519.5 | 92.7803421 | 93.2169342 | 93.88922882 | 94.4339447
519 | 92.76360321 | 93.18632507 | 93.77448273 | 94.37680817
518.5 | 92.86444092 | 93.29123688 | 93.80747986 | 94.48731232
518 | 92.80541229 | 93.15197754 | 93.80374908 | 94.33730316
517.5 | 92.81949615 | 93.24009705 | 93.81092834 | 94.41840363
517 | 92.84104919 | 93.24542236 | 93.82038879 | 94.4801178
516.5 | 92.72696686 | 93.09398651 | 93.78585815 | 94.32804871
516 | 92.7194519 | 93.12554932 | 93.72238159 | 94.3353653
515.5 | 92.71238708 | 93.09465027 | 93.7275238 | 94.26908875
515 | 92.70018005 | 93.1204071 | 93.71260071 | 94.31186676
514.5 | 92.72298431 | 93.15261078 | 93.69902802 | 94.28752899
514 | 92.67255402 | 93.04730225 | 93.67873383 | 94.21605682
513.5 | 92.6576004 | 93.06333923 | 93.70333862 | 94.28977203
513 | 92.63375854 | 93.00938416 | 93.62927246 | 94.24150085
512.5 | 92.57198334 | 92.9331131 | 93.54546356 | 94.19186401
512 | 92.66993713 | 93.0407486 | 93.6594162 | 94.26490784
511.5 | 92.56057739 | 93.03431702 | 93.65481567 | 94.23664856
511 | 92.57025146 | 92.99715424 | 93.64554596 | 94.2239151
510.5 | 92.53307343 | 92.93749237 | 93.52666473 | 94.20074463
510 | 92.54524994 | 92.95921326 | 93.51480103 | 94.15087128
509.5 | 92.55982971 | 92.90843964 | 93.56803131 | 94.19818878
509 | 92.47710419 | 92.87199402 | 93.55283356 | 94.16106415
508.5 | 92.48641968 | 92.92153931 | 93.55256653 | 94.18942261
508 | 92.46279907 | 92.86655426 | 93.47767639 | 94.12570953
507.5 | 92.41655731 | 92.81771851 | 93.48723602 | 94.11273193
507 | 92.4592514 | 92.89242554 | 93.4418335 | 94.11700439
506.5 | 92.43431091 | 92.82546234 | 93.44377899 | 94.09460449
506 | 92.44665527 | 92.80854797 | 93.45020294 | 94.12615967
505.5 | 92.34113312 | 92.80195618 | 93.3947525 | 94.04533386
505 | 92.37613678 | 92.774086 | 93.38748169 | 94.0573349
504.5 | 92.39418793 | 92.79030609 | 93.41970825 | 94.08731079
504 | 92.2686615 | 92.76938629 | 93.36497498 | 94.07118225
503.5 | 92.33306885 | 92.76864624 | 93.40568542 | 94.05743408
503 | 92.24617767 | 92.67437744 | 93.34934235 | 93.98014832
502.5 | 92.19852448 | 92.6778183 | 93.28772736 | 93.94956207
502 | 92.25759888 | 92.68888855 | 93.35189819 | 93.99824524
501.5 | 92.19395447 | 92.66818237 | 93.27666473 | 93.89260101
501 | 92.17651367 | 92.63230896 | 93.31104279 | 93.95328522
500.5 | 92.21691132 | 92.61795044 | 93.25387573 | 93.96712494
500 | 92.16719055 | 92.63968658 | 93.26683044 | 93.91290283
499.5 | 92.14767456 | 92.54715729 | 93.24166107 | 93.85031128
499 | 92.13444519 | 92.6104126 | 93.26841736 | 93.91535187
498.5 | 92.13564301 | 92.59820557 | 93.23647308 | 93.87987518
498 | 92.02986145 | 92.47621918 | 93.15666199 | 93.83660126
497.5 | 92.0723877 | 92.5269165 | 93.18886566 | 93.80139923
497 | 92.06728363 | 92.47571564 | 93.10703278 | 93.79530334
496.5 | 92.02120209 | 92.54330444 | 93.17285156 | 93.82051086
496 | 91.97317505 | 92.43554688 | 93.15833282 | 93.7882309
495.5 | 91.99055481 | 92.46074677 | 93.13592529 | 93.80865479
495 | 91.96980286 | 92.43865967 | 93.09770203 | 93.78614807
494.5 | 91.89762878 | 92.40957642 | 93.11953735 | 93.73150635
494 | 91.82609558 | 92.32156372 | 92.99001312 | 93.65664673
493.5 | 91.89385986 | 92.3789978 | 93.0210495 | 93.72039795
493 | 91.83364868 | 92.3483429 | 93.01747131 | 93.70755768
492.5 | 91.83495331 | 92.35113525 | 93.03121185 | 93.71286011
492 | 91.78704834 | 92.29943848 | 93.00752258 | 93.68099213
491.5 | 91.80454254 | 92.30635071 | 92.95806122 | 93.673172
491 | 91.77620697 | 92.25471497 | 92.96340942 | 93.65856934
490.5 | 91.78119659 | 92.2713089 | 92.96701813 | 93.63816833
490 | 91.74394989 | 92.21422577 | 92.93537903 | 93.65551758
489.5 | 91.71390533 | 92.16899872 | 92.91638184 | 93.56702423
489 | 91.71974182 | 92.19477844 | 92.91342163 | 93.58171844
488.5 | 91.64901733 | 92.15943146 | 92.86282349 | 93.54494476
488 | 91.70547485 | 92.19020081 | 92.88856506 | 93.60578918
487.5 | 91.61281586 | 92.12478638 | 92.83410645 | 93.54153442
487 | 91.58776093 | 92.11463928 | 92.84341431 | 93.5203476
486.5 | 91.5069809 | 92.09009552 | 92.75034332 | 93.50141907
486 | 91.57951355 | 92.07991791 | 92.82302094 | 93.53048706
485.5 | 91.54042053 | 92.06125641 | 92.76603699 | 93.45979309
485 | 91.52941895 | 92.03881836 | 92.72451782 | 93.43713379
484.5 | 91.49166107 | 92.01953125 | 92.75455475 | 93.4407196
484 | 91.42448425 | 91.94403076 | 92.6893692 | 93.38348389
483.5 | 91.42691803 | 91.9679184 | 92.6825943 | 93.40940857
483 | 91.43505859 | 91.89650726 | 92.68132782 | 93.42295074
482.5 | 91.38628387 | 91.93479156 | 92.65245056 | 93.33073425
482 | 91.33740234 | 91.87282562 | 92.60729218 | 93.36209106
481.5 | 91.39329529 | 91.86647797 | 92.57610321 | 93.34827423
481 | 91.33457184 | 91.86985016 | 92.59259033 | 93.30347443
480.5 | 91.2462616 | 91.83261108 | 92.49486542 | 93.26715088
480 | 91.21759033 | 91.74874878 | 92.54154205 | 93.26391602
479.5 | 91.23139191 | 91.83166504 | 92.50862885 | 93.30873871
479 | 91.19082642 | 91.77670288 | 92.49752045 | 93.26027679
478.5 | 91.13638306 | 91.73542786 | 92.46513367 | 93.22839355
478 | 91.15312958 | 91.71309662 | 92.45966339 | 93.23860931
477.5 | 91.14251709 | 91.68904114 | 92.42929077 | 93.14641571
477 | 91.08773804 | 91.65631104 | 92.37955475 | 93.13637543
476.5 | 91.00836182 | 91.619133 | 92.37407684 | 93.07336426
476 | 91.11729431 | 91.65633392 | 92.41384888 | 93.17712402
475.5 | 91.05262756 | 91.61777496 | 92.36772156 | 93.08681488
475 | 90.97000122 | 91.60346985 | 92.31137848 | 93.09230804
474.5 | 90.88783264 | 91.48879242 | 92.25131989 | 92.99648285
474 | 90.89054108 | 91.49280548 | 92.26451874 | 93.03778076
473.5 | 90.8572998 | 91.48319244 | 92.21315002 | 93.04729462
473 | 90.85196686 | 91.52307129 | 92.21118164 | 93.04083252
472.5 | 90.86620331 | 91.43996429 | 92.25456238 | 92.99602509
472 | 90.76042175 | 91.41427612 | 92.17139435 | 92.90357208
471.5 | 90.7257843 | 91.32705688 | 92.09181976 | 92.88986206
471 | 90.72344208 | 91.36947632 | 92.16296387 | 92.9181366
470.5 | 90.72428894 | 91.32554626 | 92.11934662 | 92.879776
470 | 90.68893433 | 91.34618378 | 92.10653687 | 92.88208771
469.5 | 90.6545639 | 91.33306885 | 92.01322937 | 92.84083557
469 | 90.62561798 | 91.25209045 | 92.00307465 | 92.79986572
468.5 | 90.56114197 | 91.19596863 | 91.97808838 | 92.74739838
468 | 90.57791901 | 91.22916412 | 91.96891022 | 92.77803802
467.5 | 90.51290894 | 91.18667603 | 91.97509766 | 92.77875519
467 | 90.46215057 | 91.13433075 | 91.92337036 | 92.66318512
466.5 | 90.40326691 | 91.07442474 | 91.83743286 | 92.66376495
466 | 90.43534851 | 91.13964844 | 91.94247437 | 92.74720764
465.5 | 90.33456421 | 91.03391266 | 91.8158493 | 92.66099548
465 | 90.31999207 | 91.07276154 | 91.83680725 | 92.6374054
464.5 | 90.32073975 | 91.04055023 | 91.83786774 | 92.62412262
464 | 90.28996277 | 90.92523193 | 91.77231598 | 92.58895874
463.5 | 90.22760773 | 90.91842651 | 91.76612854 | 92.5735321
463 | 90.19628906 | 90.96659088 | 91.75646973 | 92.61381531
462.5 | 90.15716553 | 90.82978058 | 91.67194366 | 92.44355774
462 | 90.18974304 | 90.89362335 | 91.70767975 | 92.52565765
461.5 | 90.12112427 | 90.82621002 | 91.64094543 | 92.55786133
461 | 90.09311676 | 90.81037903 | 91.60471344 | 92.51186371
460.5 | 90.00219727 | 90.76348877 | 91.55290222 | 92.40500641
460 | 89.98107147 | 90.73757172 | 91.54087067 | 92.39834595
459.5 | 90.03406525 | 90.73829651 | 91.54177856 | 92.43697357
459 | 89.92558289 | 90.65177917 | 91.47580719 | 92.26248169
458.5 | 89.8429184 | 90.60271454 | 91.43786621 | 92.25862885
458 | 89.88573456 | 90.61019135 | 91.45576477 | 92.23004913
457.5 | 89.87775421 | 90.627388 | 91.41435242 | 92.29897308
457 | 89.77838135 | 90.57751465 | 91.44220734 | 92.22146606
456.5 | 89.71625519 | 90.51663971 | 91.36692047 | 92.15956879
456 | 89.72984314 | 90.47144318 | 91.31724548 | 92.19529724
455.5 | 89.63746643 | 90.42397308 | 91.25384521 | 92.16165161
455 | 89.60011292 | 90.42621613 | 91.22154999 | 92.10954285
454.5 | 89.63161469 | 90.43941498 | 91.26307678 | 92.10719299
454 | 89.56072235 | 90.35359955 | 91.21901703 | 92.10203552
453.5 | 89.48735046 | 90.30445862 | 91.14820862 | 92.06557465
453 | 89.46166992 | 90.30667877 | 91.12506866 | 92.06898499
452.5 | 89.47608185 | 90.24654388 | 91.1533432 | 91.9998703
452 | 89.39167023 | 90.14470673 | 91.06425476 | 91.92636871
451.5 | 89.33368683 | 90.14274597 | 91.02932739 | 91.93361664
451 | 89.28878784 | 90.12785339 | 90.93978882 | 91.88970947
450.5 | 89.29278564 | 90.09907532 | 90.99602509 | 91.87081146
450 | 89.1905899 | 90.05070496 | 90.87351227 | 91.81549835
449.5 | 89.15458679 | 90.02637482 | 90.85048676 | 91.8258667
449 | 89.11782837 | 90.01274872 | 90.87487793 | 91.7786026
448.5 | 89.06092834 | 89.90431213 | 90.80976105 | 91.71315002
448 | 88.97595215 | 89.90921783 | 90.7946701 | 91.68482208
447.5 | 89.00469208 | 89.89855957 | 90.74571991 | 91.69528198
447 | 88.92218781 | 89.87867737 | 90.70743561 | 91.67865753
446.5 | 88.90687561 | 89.82383728 | 90.74105835 | 91.61160278
446 | 88.84725952 | 89.76387024 | 90.68164063 | 91.55807495
445.5 | 88.74940491 | 89.64406586 | 90.4756012 | 91.51491547
445 | 88.73164368 | 89.61677551 | 90.49703979 | 91.46089172
444.5 | 88.68811035 | 89.63708496 | 90.57436371 | 91.43681335
444 | 88.65322876 | 89.58792877 | 90.46863556 | 91.43837738
443.5 | 88.62001801 | 89.51499176 | 90.41876984 | 91.37503052
443 | 88.60600281 | 89.54364777 | 90.46492004 | 91.42630005
442.5 | 88.50946045 | 89.54290009 | 90.37038422 | 91.37495422
442 | 88.49730682 | 89.52085114 | 90.40844727 | 91.35388184
441.5 | 88.41096497 | 89.44114685 | 90.28501892 | 91.25582886
441 | 88.39126587 | 89.31855774 | 90.27649689 | 91.24748993
440.5 | 88.3081665 | 89.26099396 | 90.17482758 | 91.16928864
440 | 88.24893188 | 89.23623657 | 90.15830231 | 91.17488098
439.5 | 88.24320221 | 89.2483902 | 90.13665009 | 91.16873932
439 | 88.15969849 | 89.15315247 | 90.01525879 | 91.10070038
438.5 | 88.04315948 | 89.03140259 | 89.97255707 | 90.98036194
438 | 88.01113892 | 89.06943512 | 89.96595764 | 90.94809723
437.5 | 88.02219391 | 89.06175995 | 89.90846252 | 90.98257446
437 | 87.97503662 | 88.98962402 | 89.91907501 | 90.95336914
436.5 | 87.86539459 | 88.95310974 | 89.83346558 | 90.83730316
436 | 87.81627655 | 88.82901001 | 89.84653473 | 90.83779907
435.5 | 87.80171967 | 88.86540985 | 89.78246307 | 90.87310791
435 | 87.73704529 | 88.83389282 | 89.70592499 | 90.80856323
434.5 | 87.64957428 | 88.72838593 | 89.72267914 | 90.74648285
434 | 87.62597656 | 88.64421844 | 89.6383667 | 90.69690704
433.5 | 87.54896545 | 88.60354614 | 89.5717392 | 90.55924225
433 | 87.49393463 | 88.55939484 | 89.49494934 | 90.59331512
432.5 | 87.44437408 | 88.56549072 | 89.44193268 | 90.57601929
432 | 87.34163666 | 88.51256561 | 89.42705536 | 90.43655396
431.5 | 87.33262634 | 88.45761108 | 89.41674042 | 90.42897034
431 | 87.22257996 | 88.38932037 | 89.33721924 | 90.41673279
430.5 | 87.20974731 | 88.33584595 | 89.29346466 | 90.36914063
430 | 87.11238098 | 88.31126404 | 89.25965118 | 90.36395264
429.5 | 87.0404129 | 88.23609924 | 89.19024658 | 90.27165985
429 | 87.05088806 | 88.17401886 | 89.1475296 | 90.24227142
428.5 | 86.913414 | 88.09836578 | 89.09466553 | 90.17910767
428 | 86.7978363 | 87.96816254 | 89.00254059 | 90.05882263
427.5 | 86.83181763 | 88.01452637 | 89.04720306 | 90.15843964
427 | 86.74133301 | 87.90670013 | 88.96812439 | 90.03523254
426.5 | 86.68361664 | 87.84989929 | 88.873703 | 90.01609039
426 | 86.56059265 | 87.78717804 | 88.78524017 | 89.89179993
425.5 | 86.57124329 | 87.78890991 | 88.75761414 | 89.92235565
425 | 86.42053986 | 87.67617798 | 88.70199585 | 89.77979279
424.5 | 86.35031891 | 87.62644958 | 88.65499878 | 89.78020477
424 | 86.32373047 | 87.53555298 | 88.60889435 | 89.70195007
423.5 | 86.24863434 | 87.51448059 | 88.54270935 | 89.71230316
423 | 86.19289398 | 87.44699097 | 88.47663116 | 89.6463089
422.5 | 86.06687164 | 87.38054657 | 88.38502502 | 89.56030273
422 | 86.06859589 | 87.33388519 | 88.38227844 | 89.5042572
421.5 | 85.97128296 | 87.3037796 | 88.2958374 | 89.44237518
421 | 85.81096649 | 87.22748566 | 88.18691254 | 89.35207367
420.5 | 85.81360626 | 87.08290863 | 88.18635559 | 89.31285858
420 | 85.77031708 | 87.0384903 | 88.09703827 | 89.27029419
419.5 | 85.66423798 | 86.98737335 | 88.07041168 | 89.24647522
419 | 85.56993103 | 86.93281555 | 87.97567749 | 89.23123169
418.5 | 85.44060516 | 86.84178925 | 87.85554504 | 89.12980652
418 | 85.39430237 | 86.74843597 | 87.88448334 | 89.0258255
417.5 | 85.33748627 | 86.70033264 | 87.77806091 | 88.94462585
417 | 85.26506805 | 86.64672852 | 87.75177765 | 88.9391098
416.5 | 85.21042633 | 86.53341675 | 87.61664581 | 88.88676453
416 | 85.07278442 | 86.47324371 | 87.57939148 | 88.81519318
415.5 | 85.05078888 | 86.42279053 | 87.49649811 | 88.71738434
415 | 85.00657654 | 86.39178467 | 87.43341827 | 88.62550354
414.5 | 84.82655334 | 86.25411987 | 87.34033966 | 88.60969543
414 | 84.71237946 | 86.12218475 | 87.265625 | 88.49859619
413.5 | 84.66342926 | 86.04577637 | 87.20256805 | 88.47129059
413 | 84.54279327 | 86.01043701 | 87.06217194 | 88.31700897
412.5 | 84.43959045 | 85.95991516 | 87.04403687 | 88.31407166
412 | 84.40795898 | 85.92764282 | 86.97614288 | 88.2360611
411.5 | 84.31983948 | 85.76260376 | 86.8881073 | 88.12653351
411 | 84.27761841 | 85.73527527 | 86.90067291 | 88.19458771
410.5 | 84.17106628 | 85.59871674 | 86.74372864 | 88.0795517
410 | 84.1629715 | 85.60812378 | 86.75884247 | 88.00296783
409.5 | 83.91358948 | 85.44621277 | 86.61026001 | 87.90018463
409 | 83.88519287 | 85.44637299 | 86.53470612 | 87.82720947
408.5 | 83.74108124 | 85.27967072 | 86.48181915 | 87.75020599
408 | 83.7075119 | 85.22762299 | 86.38495636 | 87.65388489
407.5 | 83.56099701 | 85.05615234 | 86.2086792 | 87.54782867
407 | 83.50711823 | 85.00506592 | 86.15436554 | 87.50668335
406.5 | 83.45509338 | 84.95972443 | 86.16636658 | 87.46013641
406 | 83.19895172 | 84.81016541 | 85.95279694 | 87.32743835
405.5 | 83.20915222 | 84.83020782 | 85.97441101 | 87.34089661
405 | 83.10818481 | 84.67533875 | 85.85765076 | 87.23052979
404.5 | 83.06108856 | 84.56526184 | 85.79961395 | 87.1101532
404 | 82.84909821 | 84.48926544 | 85.67755127 | 87.03112793
403.5 | 82.72782898 | 84.35768127 | 85.62080383 | 86.92565918
403 | 82.66150665 | 84.3331604 | 85.43114471 | 86.78885651
402.5 | 82.53717041 | 84.1809845 | 85.37812042 | 86.75910187
402 | 82.50995636 | 84.11360931 | 85.31182098 | 86.7951355
401.5 | 82.43850708 | 84.10309601 | 85.30024719 | 86.72018433
401 | 82.24440765 | 83.95297241 | 85.17217255 | 86.52762604
400.5 | 82.17114258 | 83.80222321 | 85.03144073 | 86.45044708
400 | 82.10416412 | 83.67919159 | 84.92462921 | 86.35633087
399.5 | 81.92944336 | 83.58795929 | 84.86084747 | 86.22379303
399 | 81.80410004 | 83.47426605 | 84.78004456 | 86.19689178
398.5 | 81.69947052 | 83.45579529 | 84.6794281 | 86.09552002
398 | 81.5582428 | 83.29342651 | 84.54579163 | 85.98316193
397.5 | 81.51745605 | 83.24613953 | 84.48013306 | 85.91085052
397 | 81.44454956 | 83.11174011 | 84.4686203 | 85.76488495
396.5 | 81.30211639 | 83.00775146 | 84.29640198 | 85.71934509
396 | 81.11703491 | 82.94301605 | 84.23110962 | 85.68011475
395.5 | 81.03089905 | 82.75567627 | 84.12174225 | 85.54647827
395 | 80.96404266 | 82.75354767 | 83.95446777 | 85.49160767
394.5 | 80.81570435 | 82.53126526 | 83.83735657 | 85.2752533
394 | 80.71369171 | 82.51128387 | 83.74881744 | 85.27539825
393.5 | 80.54429626 | 82.27453613 | 83.65526581 | 85.14026642
393 | 80.5027771 | 82.2315979 | 83.57798004 | 85.02010345
392.5 | 80.30535889 | 82.12006378 | 83.45948792 | 84.89328766
392 | 80.3664856 | 82.13833618 | 83.40267181 | 84.88510895
391.5 | 80.15706635 | 81.91782379 | 83.30439758 | 84.79345703
391 | 80.05986023 | 81.8660202 | 83.20215607 | 84.6411438
390.5 | 79.89893341 | 81.74944305 | 83.03321838 | 84.53844452
390 | 79.90855408 | 81.69028473 | 83.02308655 | 84.57925415
389.5 | 79.71361542 | 81.53868103 | 82.86250305 | 84.39215088
389 | 79.51815796 | 81.39022827 | 82.71774292 | 84.2277298
388.5 | 79.45973206 | 81.30020142 | 82.57447052 | 84.17318726
388 | 79.33348083 | 81.12427521 | 82.46628571 | 83.9818573
387.5 | 79.21348572 | 81.05932617 | 82.34946442 | 83.93164063
387 | 78.94015503 | 80.79562378 | 82.24671936 | 83.74929047
386.5 | 78.98165894 | 80.85318756 | 82.18635559 | 83.75163269
386 | 78.84603119 | 80.6950531 | 82.03430176 | 83.63922119
385.5 | 78.73375702 | 80.60084534 | 82.0005722 | 83.5659256
385 | 78.56859589 | 80.4484787 | 81.76543427 | 83.42193604
384.5 | 78.54879761 | 80.40625763 | 81.79220581 | 83.37329865
384 | 78.32381439 | 80.26974487 | 81.60016632 | 83.17681122
383.5 | 78.19257355 | 80.0317688 | 81.46788788 | 83.09157562
383 | 78.0901947 | 79.95483398 | 81.36950684 | 82.91642761
382.5 | 77.91520691 | 79.82040405 | 81.24948883 | 82.84774017
382 | 77.83366394 | 79.76745605 | 81.12600708 | 82.77696228
381.5 | 77.65677643 | 79.54301453 | 80.95735168 | 82.58174896
381 | 77.54741669 | 79.46578979 | 80.8349762 | 82.51659393
380.5 | 77.49076843 | 79.47871399 | 80.86171722 | 82.45543671
380 | 77.33836365 | 79.21505737 | 80.69198608 | 82.33328247
379.5 | 77.21681976 | 79.05044556 | 80.52248383 | 82.17975616
379 | 77.01331329 | 78.91152954 | 80.39535522 | 82.08033752
378.5 | 76.9434433 | 78.86083984 | 80.3453598 | 82.00008392
378 | 76.84577942 | 78.67773438 | 80.16228485 | 81.82954407
377.5 | 76.66215515 | 78.59068298 | 80.00478363 | 81.68101501
377 | 76.5409317 | 78.43733215 | 79.83408356 | 81.53258514
376.5 | 76.44896698 | 78.36743927 | 79.78410339 | 81.39090729
376 | 76.32915497 | 78.14154816 | 79.64086914 | 81.28285217
375.5 | 76.0831604 | 77.91455078 | 79.40613556 | 81.14756012
375 | 75.96929932 | 77.89678955 | 79.41233063 | 81.03994751
374.5 | 75.80353546 | 77.72612762 | 79.19116211 | 80.88369751
374 | 75.63525391 | 77.66062164 | 79.04328918 | 80.78431702
373.5 | 75.55583954 | 77.48803711 | 79.01285553 | 80.68112946
373 | 75.46598816 | 77.39566803 | 78.87220001 | 80.62267303
372.5 | 75.24570465 | 77.13548279 | 78.6020813 | 80.35561371
372 | 75.1343689 | 77.00521851 | 78.56490326 | 80.2756958
371.5 | 74.9887085 | 76.95178223 | 78.4513092 | 80.14906311
371 | 74.91129303 | 76.71788025 | 78.32157898 | 80.08669281
370.5 | 74.65696716 | 76.5455246 | 78.09055328 | 79.82904816
370 | 74.61621094 | 76.52857971 | 78.01997375 | 79.78877258
369.5 | 74.46516418 | 76.40953827 | 77.91178131 | 79.72174835
369 | 74.24044037 | 76.16480255 | 77.68065643 | 79.47124481
368.5 | 74.11724091 | 76.06298828 | 77.57006073 | 79.31244659
368 | 73.90662384 | 75.74388885 | 77.45523071 | 79.13803101
367.5 | 73.74317932 | 75.62359619 | 77.21490479 | 79.05716705
367 | 73.57310486 | 75.45503235 | 76.95883179 | 78.85797882
366.5 | 73.43157959 | 75.38131714 | 76.91059113 | 78.78959656
366 | 73.21427155 | 75.17572784 | 76.69361877 | 78.47202301
365.5 | 73.177742 | 75.04924011 | 76.67022705 | 78.50695038
365 | 72.94404602 | 74.81407166 | 76.42651367 | 78.22966766
364.5 | 72.64043427 | 74.65248871 | 76.17797852 | 78.07706451
364 | 72.51190186 | 74.45887756 | 76.00867462 | 77.88274384
363.5 | 72.29653931 | 74.23265839 | 75.87611389 | 77.73855591
363 | 72.08901978 | 74.03363037 | 75.63283539 | 77.51447296
362.5 | 71.94693756 | 73.81633759 | 75.49314117 | 77.37518311
362 | 71.77835083 | 73.66405487 | 75.36668396 | 77.24755096
361.5 | 71.51837921 | 73.46425629 | 75.19914246 | 77.01848602
361 | 71.37259674 | 73.24390411 | 74.91764069 | 76.82938385
360.5 | 71.09331512 | 73.00888062 | 74.73707581 | 76.63530731
360 | 70.90445709 | 72.83654785 | 74.59213257 | 76.46834564
359.5 | 70.86384583 | 72.78256226 | 74.47658539 | 76.30971527
359 | 70.58074188 | 72.52896881 | 74.17919922 | 76.12619781
358.5 | 70.41149139 | 72.28981781 | 73.97823334 | 75.94717407
358 | 70.10506439 | 72.05609894 | 73.73836517 | 75.71360779
357.5 | 69.86643219 | 71.74147034 | 73.49010468 | 75.42243958
357 | 69.48007965 | 71.49570465 | 73.13297272 | 75.11091614
356.5 | 69.42128754 | 71.3274231 | 73.01654053 | 74.9467392
356 | 69.11688995 | 71.01226807 | 72.75195313 | 74.80427551
355.5 | 68.90860748 | 70.82585144 | 72.57063293 | 74.59011078
355 | 68.55309296 | 70.57036591 | 72.2412796 | 74.37097168
354.5 | 68.32784271 | 70.2738266 | 71.99827576 | 73.95894623
354 | 68.09017944 | 70.06653595 | 71.85866547 | 73.87001801
353.5 | 67.81530762 | 69.6865921 | 71.47833252 | 73.57154846
353 | 67.45449066 | 69.30222321 | 71.150177 | 73.14862823
352.5 | 67.20818329 | 69.04024506 | 70.86857605 | 72.95413208
352 | 66.91640472 | 68.85918427 | 70.65213776 | 72.67399597
351.5 | 66.41770935 | 68.44503784 | 70.23013306 | 72.29475403
351 | 66.19496155 | 68.14476013 | 69.97061157 | 71.9693985
350.5 | 65.75733185 | 67.79195404 | 69.56056213 | 71.58652496
350 | 65.57283783 | 67.58111572 | 69.35557556 | 71.50312805
349.5 | 65.35195923 | 67.33887482 | 69.07676697 | 71.28562164
349 | 65.01283264 | 66.90285492 | 68.65892792 | 70.93937683
348.5 | 64.64932251 | 66.57925415 | 68.33563232 | 70.53852081
348 | 64.20420837 | 66.11953735 | 67.87442017 | 70.096138
347.5 | 63.69101334 | 65.61067963 | 67.45037842 | 69.68471527
347 | 63.18182373 | 65.15955353 | 66.94522858 | 69.23300934
346.5 | 62.90190125 | 64.81100464 | 66.56762695 | 68.87532806
346 | 62.27074432 | 64.29570007 | 66.04715729 | 68.35869598
345.5 | 61.76912308 | 63.80246735 | 65.58248901 | 67.9559021
345 | 61.27866364 | 63.35152817 | 65.10626984 | 67.3496933
344.5 | 60.7383194 | 62.73316574 | 64.62360382 | 66.86367035
344 | 60.1594696 | 62.19824982 | 63.92100525 | 66.32937622
343.5 | 59.53384781 | 61.53337479 | 63.41941833 | 65.78643036
343 | 59.03030014 | 61.01181412 | 62.9348526 | 65.26473999
342.5 | 58.28998566 | 60.4004364 | 62.24124908 | 64.53741455
342 | 57.65129852 | 59.74647903 | 61.53004074 | 63.947052
341.5 | 56.87937164 | 59.03842926 | 60.83348846 | 63.16750717
341 | 56.29222488 | 58.2838707 | 60.17067337 | 62.48952866
340.5 | 55.50554276 | 57.59430695 | 59.46805573 | 61.75557327
340 | 54.66154099 | 56.69147491 | 58.5717926 | 60.93356705
339.5 | 53.80206299 | 55.87523651 | 57.81630707 | 60.09413147
339 | 52.88680267 | 54.98426437 | 56.87212372 | 59.18379593
338.5 | 52.02109146 | 54.10563278 | 55.97286987 | 58.31011581
338 | 51.03352737 | 53.07670212 | 54.99465942 | 57.28948593
337.5 | 50.03666306 | 52.11728287 | 54.01395035 | 56.31498718
337 | 48.98450851 | 51.03641891 | 52.94449997 | 55.26422119
336.5 | 47.85235977 | 49.89606857 | 51.73352814 | 54.05501175
336 | 46.65424347 | 48.65940094 | 50.53369522 | 52.8452034
335.5 | 45.5006752 | 47.4636879 | 49.32883835 | 51.59337616
335 | 44.23130417 | 46.16739273 | 47.98468781 | 50.23327637
334.5 | 42.86022949 | 44.79129028 | 46.58850098 | 48.8192749
334 | 41.3831749 | 43.33164597 | 45.14443207 | 47.31902695
333.5 | 39.9553833 | 41.81720734 | 43.62826538 | 45.78476334
333 | 38.38070679 | 40.221035 | 41.9810257 | 44.1232338
332.5 | 36.76178741 | 38.56656265 | 40.26159668 | 42.41755295
332 | 35.07627106 | 36.81917191 | 38.51887894 | 40.5499382
331.5 | 33.25881195 | 34.95368958 | 36.5799942 | 38.61446762
331 | 31.45936394 | 33.08174133 | 34.6607399 | 36.61890411
330.5 | 29.61306572 | 31.18447685 | 32.70611954 | 34.59579468
330 | 27.6172905 | 29.07282448 | 30.51794815 | 32.33711243
329.5 | 25.70232391 | 27.058918 | 28.44343758 | 30.22843552
329 | 23.751194 | 25.041399 | 26.353302 | 28.05075645
328.5 | 21.75854683 | 22.90082169 | 24.18486786 | 25.80684662
328 | 19.82248878 | 20.88980293 | 22.05827522 | 23.59648132
327.5 | 17.89317513 | 18.85392761 | 19.91656685 | 21.38837433
327 | 16.02626038 | 16.89381981 | 17.85873604 | 19.25788879
326.5 | 14.26015759 | 15.05251789 | 15.92911911 | 17.19478798
326 | 12.58499813 | 13.2367506 | 14.04083252 | 15.2249155
325.5 | 10.9971981 | 11.52926064 | 12.25378704 | 13.35978222
325 | 9.465144157 | 9.938276291 | 10.57398701 | 11.58159733
324.5 | 8.102282524 | 8.453990936 | 9.016992569 | 9.930645943
324 | 6.842578888 | 7.112695217 | 7.575768471 | 8.388436317
323.5 | 5.643430233 | 5.82425642 | 6.221902847 | 6.923136711
323 | 4.605471134 | 4.734595299 | 5.042323589 | 5.666191578
322.5 | 3.699285269 | 3.758870125 | 3.986859798 | 4.52995491
322 | 2.880291224 | 2.88307023 | 3.071597099 | 3.530557871
321.5 | 2.207489014 | 2.181626558 | 2.309945583 | 2.673801184
321 | 1.609950185 | 1.561558127 | 1.66851151 | 1.96471107
320.5 | 1.164743543 | 1.081896544 | 1.141254306 | 1.379073381
320 | 0.778116226 | 0.679533124 | 0.716759265 | 0.907901228
319.5 | 0.561433971 | 0.492719948 | 0.51777029 | 0.6182881
319 | 0.388723552 | 0.319244832 | 0.313271672 | 0.384603679
318.5 | 0.240851224 | 0.197417498 | 0.217902035 | 0.259185433
318 | 0 | 0 | 0.144701585 | 0.154673964
317.5 | 0 | 0.120404646 | 0.21941106 | 0.250346154
317 | 0.18485345 | 0.332465917 | 0.449148327 | 0.477453053
316.5 | 0.284426242 | 0.465549886 | 0.587354302 | 0.65593189
316 | 0.350262165 | 0.593356669 | 0.75884068 | 0.860570073
315.5 | 0.486880958 | 0.777065754 | 0.968400836 | 1.107028365
315 | 0.544238746 | 0.889787555 | 1.135506749 | 1.292155981
314.5 | 0.654106021 | 1.044458985 | 1.34243536 | 1.564643145
314 | 0.743826032 | 1.198282123 | 1.516071558 | 1.777315855
313.5 | 0.874140382 | 1.37054801 | 1.723450422 | 2.039626122
313 | 1.032198906 | 1.547270536 | 1.940082908 | 2.277264833
312.5 | 1.158732772 | 1.714986324 | 2.12502408 | 2.533706188
312 | 1.304347038 | 1.882982969 | 2.31538105 | 2.755507708
311.5 | 1.454175234 | 2.069793701 | 2.538166046 | 2.992929697
311 | 1.620977521 | 2.255075693 | 2.753369808 | 3.237889767
310.5 | 1.789237738 | 2.445230007 | 2.940958023 | 3.477802515
310 | 1.95366776 | 2.647872925 | 3.163584232 | 3.722120762
309.5 | 2.145323038 | 2.858922005 | 3.391050816 | 3.957640409
309 | 2.342278481 | 3.076467037 | 3.623960972 | 4.234879494
308.5 | 2.559310436 | 3.300198555 | 3.876581669 | 4.47550106
308 | 2.766274691 | 3.519027233 | 4.128943443 | 4.724346161
307.5 | 2.972780466 | 3.756096125 | 4.363194466 | 4.999796867
307 | 3.198968649 | 3.999616861 | 4.595842361 | 5.271008968
306.5 | 3.401334524 | 4.239229202 | 4.861505508 | 5.528124332
306 | 3.603727818 | 4.472084522 | 5.110657215 | 5.792122841
305.5 | 3.836896658 | 4.719032764 | 5.389256001 | 6.067306995
305 | 4.045914173 | 4.962629318 | 5.64879179 | 6.36245966
304.5 | 4.255158901 | 5.210479259 | 5.905962944 | 6.613913059
304 | 4.477430344 | 5.445915222 | 6.146394253 | 6.884575844
303.5 | 4.680896282 | 5.682570934 | 6.405311108 | 7.137934208
303 | 4.887961388 | 5.898221493 | 6.65847826 | 7.409125328
302.5 | 5.073269844 | 6.117830753 | 6.887557983 | 7.667721748
302 | 5.284486294 | 6.35402298 | 7.135740757 | 7.918570042
301.5 | 5.468075275 | 6.571125984 | 7.374961853 | 8.177012444
301 | 5.659434319 | 6.779438019 | 7.612840176 | 8.408670425
300.5 | 5.814273834 | 6.968394756 | 7.812386513 | 8.63753891
300 | 5.984159946 | 7.167747021 | 8.029100418 | 8.862545013
299.5 | 6.152098179 | 7.367035866 | 8.228858948 | 9.083995819
299 | 6.305620193 | 7.549317837 | 8.43305397 | 9.30329895
298.5 | 6.454107761 | 7.721929073 | 8.62881279 | 9.503054619
298 | 6.595628738 | 7.884287834 | 8.807505608 | 9.708574295
297.5 | 6.737078667 | 8.042320251 | 8.976681709 | 9.897768974
297 | 6.881461143 | 8.201467514 | 9.151187897 | 10.08524036
296.5 | 7.006644249 | 8.34175396 | 9.324069977 | 10.25186729
296 | 7.108515739 | 8.487275124 | 9.463585854 | 10.40549755
295.5 | 7.232438087 | 8.622351646 | 9.632530212 | 10.59167862
295 | 7.337335587 | 8.765940666 | 9.760364532 | 10.74428654
294.5 | 7.437072754 | 8.886631966 | 9.907414436 | 10.89404869
294 | 7.54795742 | 8.995088577 | 10.03604412 | 11.03160095
293.5 | 7.645406723 | 9.107483864 | 10.14973164 | 11.17025661
293 | 7.744386673 | 9.218435287 | 10.29452991 | 11.31379795
292.5 | 7.818192482 | 9.325073242 | 10.39736557 | 11.42929935
292 | 7.899910927 | 9.424947739 | 10.52060795 | 11.55481625
291.5 | 7.992874146 | 9.524401665 | 10.62804985 | 11.69203091
291 | 8.071083069 | 9.626465797 | 10.73881721 | 11.79518223
290.5 | 8.138234138 | 9.704240799 | 10.83332539 | 11.90451145
290 | 8.208125114 | 9.797088623 | 10.94028664 | 12.01196575
289.5 | 8.281042099 | 9.872390747 | 11.01285172 | 12.11776543
289 | 8.334944725 | 9.967936516 | 11.12803555 | 12.22179317
288.5 | 8.407434464 | 10.03986645 | 11.20077324 | 12.31753635
288 | 8.475535393 | 10.12350273 | 11.29536438 | 12.41460705
287.5 | 8.533117294 | 10.1936636 | 11.37230206 | 12.51470852
287 | 8.580192566 | 10.2646656 | 11.46075916 | 12.60678291
286.5 | 8.651438713 | 10.33555889 | 11.53255653 | 12.70358276
286 | 8.693943977 | 10.40274048 | 11.60915089 | 12.77980614
285.5 | 8.738984108 | 10.46836567 | 11.69463444 | 12.86632538
285 | 8.790262222 | 10.52447033 | 11.77157116 | 12.95575047
284.5 | 8.836335182 | 10.57987785 | 11.83418751 | 13.02565956
284 | 8.875346184 | 10.63598919 | 11.89951038 | 13.10284615
283.5 | 8.935499191 | 10.69985962 | 11.9705925 | 13.17330933
283 | 8.956521034 | 10.75986671 | 12.0338068 | 13.25736046
282.5 | 8.999791145 | 10.80042076 | 12.08911133 | 13.31744003
282 | 9.026018143 | 10.8424778 | 12.14945316 | 13.37811375
281.5 | 9.077547073 | 10.88640118 | 12.20779228 | 13.46050453
281 | 9.09338665 | 10.94078064 | 12.26019669 | 13.51823807
280.5 | 9.120975494 | 10.96671677 | 12.29481792 | 13.57816029
280 | 9.149614334 | 11.01454353 | 12.35161209 | 13.63345051
279.5 | 9.173978806 | 11.04583263 | 12.38199329 | 13.67421722
279 | 9.191384315 | 11.07735634 | 12.44261169 | 13.73519325
278.5 | 9.207994461 | 11.11188221 | 12.48409557 | 13.78057766
278 | 9.226273537 | 11.14990711 | 12.51952171 | 13.84501266
277.5 | 9.249391556 | 11.1749258 | 12.55030632 | 13.88307762
277 | 9.265602112 | 11.19614124 | 12.5919714 | 13.91279507
276.5 | 9.276094437 | 11.2161026 | 12.61933708 | 13.95717812
276 | 9.284715652 | 11.23764324 | 12.64745617 | 14.00498486
275.5 | 9.282240868 | 11.24961185 | 12.67971516 | 14.02551842
275 | 9.283035278 | 11.27353573 | 12.70078278 | 14.05677319
274.5 | 9.299824715 | 11.27935982 | 12.72656155 | 14.09702587
274 | 9.289940834 | 11.29648781 | 12.73392487 | 14.13172054
273.5 | 9.297253609 | 11.30228519 | 12.76666832 | 14.16275501
273 | 9.294923782 | 11.3122263 | 12.77701283 | 14.18162155
272.5 | 9.282623291 | 11.31892967 | 12.7830925 | 14.20374489
272 | 9.272270203 | 11.31169033 | 12.80327702 | 14.23146534
271.5 | 9.269146919 | 11.32132435 | 12.81064415 | 14.25817013
271 | 9.248780251 | 11.31364441 | 12.80784893 | 14.25658894
270.5 | 9.241576195 | 11.31041813 | 12.82230186 | 14.28510666
270 | 9.227117538 | 11.30988503 | 12.81725883 | 14.28428745
269.5 | 9.208827019 | 11.29790115 | 12.82237339 | 14.29021072
269 | 9.178255081 | 11.28520298 | 12.82218742 | 14.2925787
268.5 | 9.158847809 | 11.2688694 | 12.8225565 | 14.30321884
268 | 9.140979767 | 11.26990604 | 12.81523991 | 14.31799793
267.5 | 9.123238564 | 11.24190235 | 12.81045341 | 14.30825615
267 | 9.088084221 | 11.2276516 | 12.80483341 | 14.30359745
266.5 | 9.073151588 | 11.21095181 | 12.78531551 | 14.29487324
266 | 9.041192055 | 11.20303249 | 12.78652573 | 14.31535149
265.5 | 9.00967598 | 11.17035198 | 12.75778961 | 14.29097939
265 | 8.970769882 | 11.14983654 | 12.74836922 | 14.29096889
264.5 | 8.941743851 | 11.13082886 | 12.74359798 | 14.29062462
264 | 8.915476799 | 11.09965992 | 12.7083168 | 14.26942158
263.5 | 8.870979309 | 11.07574368 | 12.69576263 | 14.25321865
263 | 8.828225136 | 11.04132843 | 12.66887379 | 14.23776913
262.5 | 8.795046806 | 11.01235294 | 12.64502239 | 14.22703552
262 | 8.754674911 | 10.97376442 | 12.62119293 | 14.20603943
261.5 | 8.706887245 | 10.9387207 | 12.58147812 | 14.18358517
261 | 8.667448997 | 10.90676403 | 12.56936359 | 14.16534805
260.5 | 8.61989975 | 10.86729813 | 12.53514576 | 14.15151691
260 | 8.577720642 | 10.83365536 | 12.51644039 | 14.11701012
259.5 | 8.529851913 | 10.78957367 | 12.47170734 | 14.09075737
259 | 8.486293793 | 10.75026798 | 12.44595242 | 14.07511425
258.5 | 8.425046921 | 10.69801044 | 12.39869881 | 14.03977394
258 | 8.38380146 | 10.66434669 | 12.36517334 | 14.01381302
257.5 | 8.330451965 | 10.62322044 | 12.32432556 | 13.98796463
257 | 8.280205727 | 10.57038307 | 12.28973293 | 13.95146656
256.5 | 8.228947639 | 10.52134323 | 12.24959373 | 13.9198246
256 | 8.164570808 | 10.47740555 | 12.20394039 | 13.8869791
255.5 | 8.118583679 | 10.43100357 | 12.16210461 | 13.85262585
255 | 8.063961029 | 10.3741293 | 12.11990166 | 13.81334496
254.5 | 8.008187294 | 10.32303715 | 12.08099174 | 13.78040504
254 | 7.945102692 | 10.27501583 | 12.03606319 | 13.73848343
253.5 | 7.887119293 | 10.22826672 | 11.9843359 | 13.69946575
253 | 7.823837757 | 10.16681004 | 11.93704796 | 13.65985298
252.5 | 7.767377853 | 10.10996342 | 11.88828182 | 13.6182251
252 | 7.703708172 | 10.05516052 | 11.83475494 | 13.57449722
251.5 | 7.649345875 | 9.999699593 | 11.77832413 | 13.52904606
251 | 7.584022045 | 9.938170433 | 11.73711109 | 13.48753166
250.5 | 7.515120506 | 9.885897636 | 11.68469334 | 13.44757557
250 | 7.452927589 | 9.825998306 | 11.63358593 | 13.40064716
249.5 | 7.389159679 | 9.76712513 | 11.58355522 | 13.34643364
249 | 7.326527596 | 9.709481239 | 11.53050232 | 13.30884743
248.5 | 7.269198418 | 9.641658783 | 11.47155952 | 13.26469231
248 | 7.205086231 | 9.582659721 | 11.42050934 | 13.20974255
247.5 | 7.131570816 | 9.529143333 | 11.36172009 | 13.17010784
247 | 7.07256794 | 9.456342697 | 11.30553436 | 13.10793495
246.5 | 7.005165577 | 9.400140762 | 11.25237083 | 13.06475067
246 | 6.939202309 | 9.337238312 | 11.18596363 | 13.01165485
245.5 | 6.863099098 | 9.270955086 | 11.1384182 | 12.96473026
245 | 6.792669773 | 9.20720005 | 11.08071995 | 12.90794277
244.5 | 6.732009888 | 9.146784782 | 11.02051353 | 12.86568451
244 | 6.666354179 | 9.07039547 | 10.95532131 | 12.8105793
243.5 | 6.5985322 | 9.014198303 | 10.89763641 | 12.74683666
243 | 6.529816151 | 8.945981026 | 10.84244919 | 12.70033073
242.5 | 6.455099583 | 8.872483253 | 10.77980042 | 12.63687611
242 | 6.386713028 | 8.806965828 | 10.71013165 | 12.58353901
241.5 | 6.314848423 | 8.739548683 | 10.64868832 | 12.52988434
241 | 6.243577957 | 8.672947884 | 10.58268452 | 12.47484589
240.5 | 6.17343998 | 8.596281052 | 10.5167675 | 12.40929699
240 | 6.096099854 | 8.526554108 | 10.44388008 | 12.35425282
239.5 | 6.030989647 | 8.454082489 | 10.39416027 | 12.29766846
239 | 5.960037708 | 8.389438629 | 10.32538891 | 12.22583675
238.5 | 5.879056931 | 8.319807053 | 10.24969387 | 12.17504501
238 | 5.806732655 | 8.249147415 | 10.18360996 | 12.11821175
237.5 | 5.736571312 | 8.165295601 | 10.11856842 | 12.05638218
237 | 5.662360191 | 8.09968853 | 10.05158329 | 11.99044323
236.5 | 5.583865166 | 8.02178669 | 9.975878716 | 11.9189806
236 | 5.514650345 | 7.949050426 | 9.906900406 | 11.86118317
235.5 | 5.434067726 | 7.881634712 | 9.842215538 | 11.8100071
235 | 5.366900444 | 7.797338009 | 9.768226624 | 11.72883701
234.5 | 5.289225101 | 7.719675541 | 9.693662643 | 11.67143154
234 | 5.212707043 | 7.642397881 | 9.621437073 | 11.60203648
233.5 | 5.136707306 | 7.569189548 | 9.545357704 | 11.53527164
233 | 5.065351963 | 7.485284805 | 9.481528282 | 11.47123528
232.5 | 4.982271671 | 7.409393787 | 9.401436806 | 11.39271927
232 | 4.908424854 | 7.333210945 | 9.32442379 | 11.33351994
231.5 | 4.836983204 | 7.251442432 | 9.254470825 | 11.26097775
231 | 4.760172367 | 7.174608231 | 9.179012299 | 11.18782139
230.5 | 4.674023151 | 7.092561722 | 9.098741531 | 11.12265778
230 | 4.598698139 | 7.01506424 | 9.021885872 | 11.04851341
229.5 | 4.520847797 | 6.934212208 | 8.943490982 | 10.97127056
229 | 4.455001831 | 6.855906487 | 8.86480999 | 10.90916348
228.5 | 4.369159222 | 6.777880192 | 8.786487579 | 10.83948326
228 | 4.29143095 | 6.690320969 | 8.711857796 | 10.76743793
227.5 | 4.220653057 | 6.615024567 | 8.633605003 | 10.69641209
227 | 4.145465851 | 6.522680283 | 8.554268837 | 10.62526512
226.5 | 4.0682621 | 6.447205544 | 8.483633041 | 10.54759693
226 | 3.992060661 | 6.374032974 | 8.404119492 | 10.47903442
225.5 | 3.918090343 | 6.290254593 | 8.324372292 | 10.41356468
225 | 3.845840216 | 6.211366177 | 8.245096207 | 10.33926392
224.5 | 3.776270866 | 6.14021349 | 8.170649529 | 10.27019882
224 | 3.689446926 | 6.050808907 | 8.096347809 | 10.2001276
223.5 | 3.629545927 | 5.986030102 | 8.020345688 | 10.1309557
223 | 3.558962107 | 5.903435707 | 7.949471474 | 10.06514168
222.5 | 3.489064693 | 5.828444958 | 7.868035793 | 9.992628098
222 | 3.413831472 | 5.747880936 | 7.786388874 | 9.920921326
221.5 | 3.343068838 | 5.665477753 | 7.713708878 | 9.842489243
221 | 3.269527197 | 5.586066723 | 7.639116764 | 9.786381721
220.5 | 3.193398237 | 5.503446102 | 7.566790104 | 9.716543198
220 | 3.125603437 | 5.428263664 | 7.480610847 | 9.635569572
219.5 | 3.0566957 | 5.354144573 | 7.400253296 | 9.568249702
219 | 2.985605955 | 5.273426533 | 7.32522583 | 9.488596916
218.5 | 2.908702135 | 5.186760426 | 7.245956421 | 9.417649269
218 | 2.843483925 | 5.110117912 | 7.167829514 | 9.355145454
217.5 | 2.758984566 | 5.02038908 | 7.090505123 | 9.278573036
217 | 2.699463367 | 4.93839407 | 7.009273052 | 9.200296402
216.5 | 2.618021727 | 4.860255718 | 6.928926468 | 9.122891426
216 | 2.550894022 | 4.776413441 | 6.84229517 | 9.042386055
215.5 | 2.478042841 | 4.695821762 | 6.762221336 | 8.97057724
215 | 2.415081978 | 4.610900402 | 6.678620815 | 8.892518997
214.5 | 2.339873552 | 4.520386696 | 6.586821556 | 8.810482025
214 | 2.265598536 | 4.449110985 | 6.511031628 | 8.734250069
213.5 | 2.199579 | 4.351994991 | 6.419966221 | 8.657543182
213 | 2.117827892 | 4.268904209 | 6.337146282 | 8.586122513
212.5 | 2.051411867 | 4.190261841 | 6.250994682 | 8.500203133
212 | 1.970522165 | 4.099160194 | 6.15214777 | 8.402042389
211.5 | 1.920673013 | 4.019129276 | 6.061936855 | 8.321290016
211 | 1.838747978 | 3.935471535 | 5.978513718 | 8.239114761
210.5 | 1.766662836 | 3.837358475 | 5.884943008 | 8.1438694
210 | 1.705713749 | 3.748228788 | 5.790924072 | 8.06323719
209.5 | 1.628169775 | 3.653465271 | 5.68707037 | 7.960163593
209 | 1.540624738 | 3.561717987 | 5.598569393 | 7.863582134
208.5 | 1.482453704 | 3.476577282 | 5.494598866 | 7.774161339
208 | 1.424468279 | 3.378338814 | 5.391121387 | 7.66851902
207.5 | 1.364644289 | 3.298218966 | 5.298052311 | 7.577323914
207 | 1.275345087 | 3.197387934 | 5.196855545 | 7.468480587
206.5 | 1.20638299 | 3.096139193 | 5.075210571 | 7.361726284
206 | 1.155178308 | 3.013215303 | 4.979064465 | 7.266574383
205.5 | 1.068564415 | 2.91200304 | 4.883775711 | 7.152103424
205 | 0.999209106 | 2.813392162 | 4.767130375 | 7.048370838
204.5 | 0.943798661 | 2.715249062 | 4.651478291 | 6.925037384
204 | 0.907753408 | 2.623989105 | 4.547400475 | 6.814151764
203.5 | 0.80279392 | 2.520629883 | 4.43574667 | 6.700441837
203 | 0.736268759 | 2.422124624 | 4.313105583 | 6.578397751
202.5 | 0.727370083 | 2.339048624 | 4.220444202 | 6.458590984
202 | 0.662646234 | 2.2407372 | 4.087015629 | 6.341189384
201.5 | 0.623449624 | 2.162667274 | 3.990723133 | 6.217071056
201 | 0.527905345 | 2.03881526 | 3.87583518 | 6.096968651
200.5 | 0.43097204 | 1.946100593 | 3.761820555 | 5.963169575
200 | 0.434103698 | 1.863346577 | 3.626523495 | 5.847162247

## GS M1 Ag Sample 10-8-2010
Wavelength (nm) | 2010 GS M1 ID Witness Sample
3000 | 98.588
2999 | 98.576
2998 | 98.572
2997 | 98.569
2996 | 98.612
2995 | 98.607
2994 | 98.604
2993 | 98.556
2992 | 98.558
2991 | 98.557
2990 | 98.567
2989 | 98.591
2988 | 98.548
2987 | 98.524
2986 | 98.56
2985 | 98.562
2984 | 98.538
2983 | 98.588
2982 | 98.537
2981 | 98.534
2980 | 98.56
2979 | 98.546
2978 | 98.542
2977 | 98.518
2976 | 98.539
2975 | 98.537
2974 | 98.525
2973 | 98.539
2972 | 98.51
2971 | 98.48
2970 | 98.47
2969 | 98.482
2968 | 98.482
2967 | 98.507
2966 | 98.549
2965 | 98.478
2964 | 98.473
2963 | 98.493
2962 | 98.469
2961 | 98.524
2960 | 98.503
2959 | 98.491
2958 | 98.501
2957 | 98.485
2956 | 98.473
2955 | 98.466
2954 | 98.491
2953 | 98.447
2952 | 98.493
2951 | 98.462
2950 | 98.467
2949 | 98.453
2948 | 98.461
2947 | 98.46
2946 | 98.453
2945 | 98.448
2944 | 98.437
2943 | 98.423
2942 | 98.418
2941 | 98.432
2940 | 98.408
2939 | 98.422
2938 | 98.43
2937 | 98.421
2936 | 98.406
2935 | 98.411
2934 | 98.388
2933 | 98.395
2932 | 98.404
2931 | 98.42
2930 | 98.404
2929 | 98.399
2928 | 98.415
2927 | 98.364
2926 | 98.422
2925 | 98.383
2924 | 98.359
2923 | 98.405
2922 | 98.387
2921 | 98.371
2920 | 98.374
2919 | 98.361
2918 | 98.347
2917 | 98.387
2916 | 98.367
2915 | 98.356
2914 | 98.36
2913 | 98.381
2912 | 98.349
2911 | 98.344
2910 | 98.353
2909 | 98.354
2908 | 98.348
2907 | 98.344
2906 | 98.369
2905 | 98.359
2904 | 98.343
2903 | 98.353
2902 | 98.334
2901 | 98.332
2900 | 98.339
2899 | 98.339
2898 | 98.311
2897 | 98.207
2896 | 98.232
2895 | 98.322
2894 | 98.342
2893 | 98.368
2892 | 98.317
2891 | 98.352
2890 | 98.303
2889 | 98.296
2888 | 98.342
2887 | 98.332
2886 | 98.338
2885 | 98.342
2884 | 98.338
2883 | 98.366
2882 | 98.397
2881 | 98.398
2880 | 98.402
2879 | 98.396
2878 | 98.402
2877 | 98.416
2876 | 98.422
2875 | 98.43
2874 | 98.424
2873 | 98.409
2872 | 98.423
2871 | 98.427
2870 | 98.438
2869 | 98.451
2868 | 98.468
2867 | 98.455
2866 | 98.476
2865 | 98.472
2864 | 98.49
2863 | 98.502
2862 | 98.511
2861 | 98.505
2860 | 98.536
2859 | 98.563
2858 | 98.551
2857 | 98.568
2856 | 98.572
2855 | 98.545
2854 | 98.554
2853 | 98.585
2852 | 98.577
2851 | 98.597
2850 | 98.61
2849 | 98.63
2848 | 98.644
2847 | 98.655
2846 | 98.644
2845 | 98.667
2844 | 98.688
2843 | 98.689
2842 | 98.7
2841 | 98.723
2840 | 98.737
2839 | 98.715
2838 | 98.72
2837 | 98.694
2836 | 98.631
2835 | 98.58
2834 | 98.611
2833 | 98.546
2832 | 98.552
2831 | 98.5
2830 | 98.508
2829 | 98.405
2828 | 98.424
2827 | 98.334
2826 | 98.36
2825 | 98.282
2824 | 98.285
2823 | 98.228
2822 | 98.228
2821 | 98.155
2820 | 98.172
2819 | 98.155
2818 | 98.135
2817 | 98.106
2816 | 98.127
2815 | 98.094
2814 | 98.105
2813 | 98.094
2812 | 98.079
2811 | 98.067
2810 | 98.07
2809 | 98.031
2808 | 98.078
2807 | 98.039
2806 | 98.051
2805 | 98.021
2804 | 98.049
2803 | 98.024
2802 | 98.036
2801 | 98.004
2800 | 98.023
2799 | 98.044
2798 | 97.97
2797 | 97.939
2796 | 97.983
2795 | 98.036
2794 | 98.118
2793 | 98.079
2792 | 98.063
2791 | 98.087
2790 | 98.108
2789 | 98.12
2788 | 98.154
2787 | 98.183
2786 | 98.204
2785 | 98.202
2784 | 98.231
2783 | 98.223
2782 | 98.286
2781 | 98.271
2780 | 98.311
2779 | 98.332
2778 | 98.326
2777 | 98.359
2776 | 98.764
2775 | 98.913
2774 | 98.879
2773 | 98.335
2772 | 98.553
2771 | 98.247
2770 | 98.308
2769 | 98.335
2768 | 98.465
2767 | 98.488
2766 | 98.494
2765 | 98.512
2764 | 98.508
2763 | 98.498
2762 | 98.532
2761 | 98.559
2760 | 98.559
2759 | 98.572
2758 | 98.575
2757 | 98.568
2756 | 98.576
2755 | 98.487
2754 | 98.56
2753 | 98.572
2752 | 98.617
2751 | 98.616
2750 | 98.623
2749 | 98.615
2748 | 98.617
2747 | 98.641
2746 | 98.662
2745 | 98.583
2744 | 98.378
2743 | 98.595
2742 | 98.554
2741 | 98.629
2740 | 98.665
2739 | 98.709
2738 | 98.656
2737 | 98.674
2736 | 98.666
2735 | 98.644
2734 | 98.68
2733 | 98.699
2732 | 98.692
2731 | 98.701
2730 | 98.701
2729 | 98.695
2728 | 98.695
2727 | 98.704
2726 | 98.707
2725 | 98.705
2724 | 98.683
2723 | 98.697
2722 | 98.694
2721 | 98.673
2720 | 98.682
2719 | 98.675
2718 | 98.66
2717 | 98.691
2716 | 98.682
2715 | 98.684
2714 | 98.702
2713 | 98.691
2712 | 98.678
2711 | 98.711
2710 | 98.698
2709 | 98.678
2708 | 98.689
2707 | 98.694
2706 | 98.663
2705 | 98.681
2704 | 98.68
2703 | 98.674
2702 | 98.69
2701 | 98.681
2700 | 98.692
2699 | 98.693
2698 | 98.709
2697 | 98.689
2696 | 98.701
2695 | 98.68
2694 | 98.708
2693 | 98.701
2692 | 98.686
2691 | 98.72
2690 | 98.71
2689 | 98.7
2688 | 98.718
2687 | 98.696
2686 | 98.707
2685 | 98.718
2684 | 98.701
2683 | 98.697
2682 | 98.711
2681 | 98.7
2680 | 98.694
2679 | 98.71
2678 | 98.686
2677 | 98.697
2676 | 98.721
2675 | 98.686
2674 | 98.7
2673 | 98.733
2672 | 98.696
2671 | 98.707
2670 | 98.714
2669 | 98.707
2668 | 98.706
2667 | 98.72
2666 | 98.72
2665 | 98.726
2664 | 98.708
2663 | 98.716
2662 | 98.715
2661 | 98.716
2660 | 98.731
2659 | 98.731
2658 | 98.73
2657 | 98.736
2656 | 98.718
2655 | 98.727
2654 | 98.727
2653 | 98.722
2652 | 98.719
2651 | 98.741
2650 | 98.729
2649 | 98.722
2648 | 98.733
2647 | 98.731
2646 | 98.713
2645 | 98.75
2644 | 98.734
2643 | 98.72
2642 | 98.723
2641 | 98.727
2640 | 98.723
2639 | 98.73
2638 | 98.735
2637 | 98.729
2636 | 98.745
2635 | 98.739
2634 | 98.73
2633 | 98.741
2632 | 98.732
2631 | 98.735
2630 | 98.723
2629 | 98.723
2628 | 98.728
2627 | 98.716
2626 | 98.709
2625 | 98.715
2624 | 98.728
2623 | 98.706
2622 | 98.74
2621 | 98.72
2620 | 98.71
2619 | 98.737
2618 | 98.714
2617 | 98.698
2616 | 98.734
2615 | 98.683
2614 | 98.697
2613 | 98.708
2612 | 98.709
2611 | 98.713
2610 | 98.745
2609 | 98.688
2608 | 98.734
2607 | 98.712
2606 | 98.721
2605 | 98.715
2604 | 98.71
2603 | 98.714
2602 | 98.721
2601 | 98.71
2600 | 98.725
2599 | 98.749
2598 | 98.712
2597 | 98.708
2596 | 98.728
2595 | 98.691
2594 | 98.71
2593 | 98.719
2592 | 98.694
2591 | 98.695
2590 | 98.71
2589 | 98.693
2588 | 98.701
2587 | 98.706
2586 | 98.686
2585 | 98.693
2584 | 98.714
2583 | 98.69
2582 | 98.678
2581 | 98.69
2580 | 98.678
2579 | 98.683
2578 | 98.698
2577 | 98.687
2576 | 98.697
2575 | 98.68
2574 | 98.703
2573 | 98.699
2572 | 98.689
2571 | 98.707
2570 | 98.689
2569 | 98.672
2568 | 98.701
2567 | 98.7
2566 | 98.693
2565 | 98.692
2564 | 98.685
2563 | 98.666
2562 | 98.691
2561 | 98.675
2560 | 98.657
2559 | 98.726
2558 | 98.692
2557 | 98.668
2556 | 98.692
2555 | 98.666
2554 | 98.679
2553 | 98.708
2552 | 98.685
2551 | 98.677
2550 | 98.691
2549 | 98.671
2548 | 98.682
2547 | 98.679
2546 | 98.691
2545 | 98.69
2544 | 98.686
2543 | 98.681
2542 | 98.676
2541 | 98.687
2540 | 98.681
2539 | 98.679
2538 | 98.678
2537 | 98.657
2536 | 98.702
2535 | 98.639
2534 | 98.671
2533 | 98.668
2532 | 98.665
2531 | 98.687
2530 | 98.683
2529 | 98.67
2528 | 98.673
2527 | 98.689
2526 | 98.66
2525 | 98.664
2524 | 98.679
2523 | 98.66
2522 | 98.671
2521 | 98.691
2520 | 98.667
2519 | 98.673
2518 | 98.681
2517 | 98.672
2516 | 98.642
2515 | 98.664
2514 | 98.69
2513 | 98.687
2512 | 98.664
2511 | 98.682
2510 | 98.677
2509 | 98.643
2508 | 98.67
2507 | 98.647
2506 | 98.645
2505 | 98.65
2504 | 98.654
2503 | 98.645
2502 | 98.662
2501 | 98.671
2500 | 98.667
2499 | 98.672
2498 | 98.668
2497 | 98.654
2496 | 98.679
2495 | 98.666
2494 | 98.658
2493 | 98.679
2492 | 98.642
2491 | 98.643
2490 | 98.657
2489 | 98.663
2488 | 98.662
2487 | 98.661
2486 | 98.666
2485 | 98.664
2484 | 98.66
2483 | 98.667
2482 | 98.662
2481 | 98.657
2480 | 98.658
2479 | 98.664
2478 | 98.658
2477 | 98.64
2476 | 98.651
2475 | 98.65
2474 | 98.634
2473 | 98.646
2472 | 98.635
2471 | 98.626
2470 | 98.636
2469 | 98.611
2468 | 98.607
2467 | 98.633
2466 | 98.606
2465 | 98.606
2464 | 98.628
2463 | 98.593
2462 | 98.597
2461 | 98.611
2460 | 98.604
2459 | 98.595
2458 | 98.611
2457 | 98.603
2456 | 98.606
2455 | 98.62
2454 | 98.62
2453 | 98.617
2452 | 98.618
2451 | 98.622
2450 | 98.661
2449 | 98.645
2448 | 98.65
2447 | 98.659
2446 | 98.646
2445 | 98.664
2444 | 98.66
2443 | 98.659
2442 | 98.673
2441 | 98.664
2440 | 98.634
2439 | 98.683
2438 | 98.663
2437 | 98.657
2436 | 98.686
2435 | 98.66
2434 | 98.651
2433 | 98.667
2432 | 98.674
2431 | 98.687
2430 | 98.675
2429 | 98.701
2428 | 98.688
2427 | 98.676
2426 | 98.664
2425 | 98.68
2424 | 98.679
2423 | 98.68
2422 | 98.692
2421 | 98.679
2420 | 98.67
2419 | 98.697
2418 | 98.676
2417 | 98.688
2416 | 98.683
2415 | 98.665
2414 | 98.684
2413 | 98.679
2412 | 98.664
2411 | 98.661
2410 | 98.68
2409 | 98.669
2408 | 98.666
2407 | 98.676
2406 | 98.665
2405 | 98.656
2404 | 98.678
2403 | 98.65
2402 | 98.65
2401 | 98.667
2400 | 98.635
2399 | 98.658
2398 | 98.673
2397 | 98.651
2396 | 98.652
2395 | 98.652
2394 | 98.647
2393 | 98.659
2392 | 98.663
2391 | 98.633
2390 | 98.661
2389 | 98.656
2388 | 98.651
2387 | 98.661
2386 | 98.646
2385 | 98.655
2384 | 98.662
2383 | 98.644
2382 | 98.658
2381 | 98.694
2380 | 98.637
2379 | 98.681
2378 | 98.648
2377 | 98.648
2376 | 98.687
2375 | 98.659
2374 | 98.653
2373 | 98.664
2372 | 98.673
2371 | 98.659
2370 | 98.671
2369 | 98.674
2368 | 98.656
2367 | 98.639
2366 | 98.682
2365 | 98.65
2364 | 98.666
2363 | 98.645
2362 | 98.649
2361 | 98.665
2360 | 98.649
2359 | 98.655
2358 | 98.659
2357 | 98.66
2356 | 98.666
2355 | 98.672
2354 | 98.649
2353 | 98.652
2352 | 98.637
2351 | 98.65
2350 | 98.658
2349 | 98.635
2348 | 98.656
2347 | 98.676
2346 | 98.623
2345 | 98.627
2344 | 98.652
2343 | 98.628
2342 | 98.641
2341 | 98.664
2340 | 98.642
2339 | 98.635
2338 | 98.656
2337 | 98.634
2336 | 98.648
2335 | 98.654
2334 | 98.678
2333 | 98.661
2332 | 98.646
2331 | 98.645
2330 | 98.655
2329 | 98.641
2328 | 98.638
2327 | 98.636
2326 | 98.641
2325 | 98.645
2324 | 98.65
2323 | 98.643
2322 | 98.658
2321 | 98.635
2320 | 98.622
2319 | 98.63
2318 | 98.622
2317 | 98.621
2316 | 98.627
2315 | 98.632
2314 | 98.6
2313 | 98.621
2312 | 98.631
2311 | 98.605
2310 | 98.631
2309 | 98.642
2308 | 98.607
2307 | 98.625
2306 | 98.653
2305 | 98.612
2304 | 98.651
2303 | 98.638
2302 | 98.643
2301 | 98.64
2300 | 98.626
2299 | 98.648
2298 | 98.653
2297 | 98.63
2296 | 98.645
2295 | 98.656
2294 | 98.629
2293 | 98.647
2292 | 98.657
2291 | 98.638
2290 | 98.635
2289 | 98.649
2288 | 98.631
2287 | 98.668
2286 | 98.66
2285 | 98.652
2284 | 98.684
2283 | 98.656
2282 | 98.664
2281 | 98.67
2280 | 98.649
2279 | 98.659
2278 | 98.676
2277 | 98.676
2276 | 98.672
2275 | 98.676
2274 | 98.67
2273 | 98.671
2272 | 98.671
2271 | 98.676
2270 | 98.681
2269 | 98.683
2268 | 98.69
2267 | 98.687
2266 | 98.691
2265 | 98.691
2264 | 98.703
2263 | 98.7
2262 | 98.7
2261 | 98.703
2260 | 98.701
2259 | 98.698
2258 | 98.715
2257 | 98.7
2256 | 98.698
2255 | 98.722
2254 | 98.696
2253 | 98.714
2252 | 98.729
2251 | 98.701
2250 | 98.724
2249 | 98.741
2248 | 98.714
2247 | 98.714
2246 | 98.758
2245 | 98.705
2244 | 98.732
2243 | 98.745
2242 | 98.731
2241 | 98.738
2240 | 98.736
2239 | 98.726
2238 | 98.739
2237 | 98.722
2236 | 98.746
2235 | 98.729
2234 | 98.737
2233 | 98.73
2232 | 98.728
2231 | 98.724
2230 | 98.745
2229 | 98.726
2228 | 98.719
2227 | 98.744
2226 | 98.716
2225 | 98.714
2224 | 98.751
2223 | 98.719
2222 | 98.724
2221 | 98.739
2220 | 98.724
2219 | 98.732
2218 | 98.737
2217 | 98.727
2216 | 98.725
2215 | 98.734
2214 | 98.736
2213 | 98.723
2212 | 98.728
2211 | 98.736
2210 | 98.724
2209 | 98.739
2208 | 98.739
2207 | 98.731
2206 | 98.748
2205 | 98.737
2204 | 98.739
2203 | 98.739
2202 | 98.736
2201 | 98.745
2200 | 98.732
2199 | 98.734
2198 | 98.729
2197 | 98.714
2196 | 98.716
2195 | 98.739
2194 | 98.723
2193 | 98.717
2192 | 98.739
2191 | 98.698
2190 | 98.715
2189 | 98.739
2188 | 98.709
2187 | 98.718
2186 | 98.738
2185 | 98.72
2184 | 98.717
2183 | 98.726
2182 | 98.721
2181 | 98.724
2180 | 98.721
2179 | 98.713
2178 | 98.75
2177 | 98.715
2176 | 98.731
2175 | 98.737
2174 | 98.713
2173 | 98.724
2172 | 98.735
2171 | 98.707
2170 | 98.722
2169 | 98.727
2168 | 98.701
2167 | 98.719
2166 | 98.702
2165 | 98.702
2164 | 98.716
2163 | 98.699
2162 | 98.678
2161 | 98.699
2160 | 98.704
2159 | 98.681
2158 | 98.698
2157 | 98.708
2156 | 98.694
2155 | 98.697
2154 | 98.724
2153 | 98.708
2152 | 98.7
2151 | 98.722
2150 | 98.697
2149 | 98.699
2148 | 98.695
2147 | 98.703
2146 | 98.707
2145 | 98.712
2144 | 98.711
2143 | 98.707
2142 | 98.693
2141 | 98.709
2140 | 98.693
2139 | 98.704
2138 | 98.69
2137 | 98.684
2136 | 98.698
2135 | 98.719
2134 | 98.691
2133 | 98.703
2132 | 98.73
2131 | 98.698
2130 | 98.694
2129 | 98.731
2128 | 98.699
2127 | 98.707
2126 | 98.741
2125 | 98.704
2124 | 98.713
2123 | 98.723
2122 | 98.714
2121 | 98.72
2120 | 98.72
2119 | 98.732
2118 | 98.725
2117 | 98.719
2116 | 98.727
2115 | 98.738
2114 | 98.717
2113 | 98.72
2112 | 98.726
2111 | 98.704
2110 | 98.73
2109 | 98.714
2108 | 98.72
2107 | 98.75
2106 | 98.728
2105 | 98.719
2104 | 98.744
2103 | 98.713
2102 | 98.716
2101 | 98.716
2100 | 98.731
2099 | 98.704
2098 | 98.726
2097 | 98.721
2096 | 98.696
2095 | 98.723
2094 | 98.72
2093 | 98.714
2092 | 98.734
2091 | 98.714
2090 | 98.727
2089 | 98.727
2088 | 98.72
2087 | 98.75
2086 | 98.723
2085 | 98.721
2084 | 98.712
2083 | 98.745
2082 | 98.759
2081 | 98.753
2080 | 98.729
2079 | 98.702
2078 | 98.714
2077 | 98.698
2076 | 98.702
2075 | 98.733
2074 | 98.702
2073 | 98.711
2072 | 98.758
2071 | 98.712
2070 | 98.702
2069 | 98.731
2068 | 98.693
2067 | 98.71
2066 | 98.743
2065 | 98.709
2064 | 98.716
2063 | 98.719
2062 | 98.723
2061 | 98.709
2060 | 98.737
2059 | 98.713
2058 | 98.715
2057 | 98.716
2056 | 98.727
2055 | 98.739
2054 | 98.733
2053 | 98.71
2052 | 98.724
2051 | 98.711
2050 | 98.702
2049 | 98.738
2048 | 98.708
2047 | 98.723
2046 | 98.723
2045 | 98.701
2044 | 98.704
2043 | 98.712
2042 | 98.687
2041 | 98.707
2040 | 98.72
2039 | 98.682
2038 | 98.699
2037 | 98.72
2036 | 98.69
2035 | 98.698
2034 | 98.729
2033 | 98.699
2032 | 98.715
2031 | 98.711
2030 | 98.708
2029 | 98.705
2028 | 98.712
2027 | 98.71
2026 | 98.719
2025 | 98.716
2024 | 98.704
2023 | 98.72
2022 | 98.711
2021 | 98.712
2020 | 98.694
2019 | 98.701
2018 | 98.702
2017 | 98.717
2016 | 98.68
2015 | 98.72
2014 | 98.698
2013 | 98.684
2012 | 98.723
2011 | 98.692
2010 | 98.698
2009 | 98.723
2008 | 98.692
2007 | 98.692
2006 | 98.711
2005 | 98.698
2004 | 98.694
2003 | 98.706
2002 | 98.702
2001 | 98.694
2000 | 98.704
1999 | 98.694
1998 | 98.685
1997 | 98.691
1996 | 98.674
1995 | 98.708
1994 | 98.701
1993 | 98.683
1992 | 98.719
1991 | 98.705
1990 | 98.698
1989 | 98.735
1988 | 98.697
1987 | 98.682
1986 | 98.717
1985 | 98.688
1984 | 98.687
1983 | 98.711
1982 | 98.733
1981 | 98.726
1980 | 98.733
1979 | 98.684
1978 | 98.668
1977 | 98.716
1976 | 98.691
1975 | 98.696
1974 | 98.72
1973 | 98.685
1972 | 98.665
1971 | 98.697
1970 | 98.701
1969 | 98.718
1968 | 98.703
1967 | 98.7
1966 | 98.699
1965 | 98.674
1964 | 98.708
1963 | 98.711
1962 | 98.691
1961 | 98.711
1960 | 98.697
1959 | 98.691
1958 | 98.697
1957 | 98.696
1956 | 98.594
1955 | 98.766
1954 | 98.68
1953 | 98.734
1952 | 98.73
1951 | 98.688
1950 | 98.637
1949 | 98.659
1948 | 98.681
1947 | 98.667
1946 | 98.698
1945 | 98.691
1944 | 98.675
1943 | 98.675
1942 | 98.683
1941 | 98.692
1940 | 98.694
1939 | 98.673
1938 | 98.682
1937 | 98.688
1936 | 98.668
1935 | 98.692
1934 | 98.68
1933 | 98.68
1932 | 98.677
1931 | 98.681
1930 | 98.673
1929 | 98.685
1928 | 98.676
1927 | 98.666
1926 | 98.673
1925 | 98.68
1924 | 98.671
1923 | 98.688
1922 | 98.651
1921 | 98.682
1920 | 98.679
1919 | 98.665
1918 | 98.66
1917 | 98.683
1916 | 98.652
1915 | 98.666
1914 | 98.681
1913 | 98.671
1912 | 98.664
1911 | 98.674
1910 | 98.669
1909 | 98.683
1908 | 98.673
1907 | 98.662
1906 | 98.676
1905 | 98.659
1904 | 98.68
1903 | 98.68
1902 | 98.669
1901 | 98.662
1900 | 98.69
1899 | 98.657
1898 | 98.668
1897 | 98.671
1896 | 98.663
1895 | 98.673
1894 | 98.657
1893 | 98.652
1892 | 98.665
1891 | 98.658
1890 | 98.645
1889 | 98.666
1888 | 98.672
1887 | 98.648
1886 | 98.653
1885 | 98.664
1884 | 98.65
1883 | 98.668
1882 | 98.657
1881 | 98.663
1880 | 98.661
1879 | 98.673
1878 | 98.672
1877 | 98.659
1876 | 98.662
1875 | 98.663
1874 | 98.675
1873 | 98.656
1872 | 98.678
1871 | 98.665
1870 | 98.65
1869 | 98.674
1868 | 98.661
1867 | 98.652
1866 | 98.661
1865 | 98.647
1864 | 98.652
1863 | 98.655
1862 | 98.653
1861 | 98.647
1860 | 98.654
1859 | 98.634
1858 | 98.629
1857 | 98.655
1856 | 98.631
1855 | 98.648
1854 | 98.646
1853 | 98.636
1852 | 98.647
1851 | 98.64
1850 | 98.637
1849 | 98.643
1848 | 98.635
1847 | 98.641
1846 | 98.646
1845 | 98.647
1844 | 98.645
1843 | 98.672
1842 | 98.631
1841 | 98.636
1840 | 98.658
1839 | 98.637
1838 | 98.644
1837 | 98.647
1836 | 98.624
1835 | 98.648
1834 | 98.64
1833 | 98.632
1832 | 98.653
1831 | 98.646
1830 | 98.618
1829 | 98.644
1828 | 98.642
1827 | 98.615
1826 | 98.634
1825 | 98.636
1824 | 98.61
1823 | 98.614
1822 | 98.63
1821 | 98.616
1820 | 98.624
1819 | 98.619
1818 | 98.629
1817 | 98.634
1816 | 98.615
1815 | 98.635
1814 | 98.618
1813 | 98.613
1812 | 98.625
1811 | 98.607
1810 | 98.615
1809 | 98.638
1808 | 98.617
1807 | 98.629
1806 | 98.631
1805 | 98.603
1804 | 98.616
1803 | 98.62
1802 | 98.612
1801 | 98.604
1800 | 98.64
1799 | 98.597
1798 | 98.599
1797 | 98.624
1796 | 98.604
1795 | 98.603
1794 | 98.625
1793 | 98.609
1792 | 98.605
1791 | 98.617
1790 | 98.616
1789 | 98.612
1788 | 98.609
1787 | 98.605
1786 | 98.618
1785 | 98.608
1784 | 98.612
1783 | 98.625
1782 | 98.602
1781 | 98.612
1780 | 98.613
1779 | 98.589
1778 | 98.596
1777 | 98.607
1776 | 98.587
1775 | 98.61
1774 | 98.593
1773 | 98.578
1772 | 98.606
1771 | 98.582
1770 | 98.586
1769 | 98.605
1768 | 98.589
1767 | 98.585
1766 | 98.596
1765 | 98.601
1764 | 98.581
1763 | 98.59
1762 | 98.601
1761 | 98.594
1760 | 98.589
1759 | 98.605
1758 | 98.604
1757 | 98.598
1756 | 98.589
1755 | 98.599
1754 | 98.585
1753 | 98.583
1752 | 98.597
1751 | 98.591
1750 | 98.579
1749 | 98.59
1748 | 98.588
1747 | 98.572
1746 | 98.584
1745 | 98.562
1744 | 98.578
1743 | 98.583
1742 | 98.554
1741 | 98.56
1740 | 98.573
1739 | 98.555
1738 | 98.569
1737 | 98.587
1736 | 98.55
1735 | 98.563
1734 | 98.575
1733 | 98.566
1732 | 98.569
1731 | 98.551
1730 | 98.581
1729 | 98.567
1728 | 98.564
1727 | 98.562
1726 | 98.577
1725 | 98.567
1724 | 98.579
1723 | 98.565
1722 | 98.576
1721 | 98.57
1720 | 98.573
1719 | 98.563
1718 | 98.576
1717 | 98.579
1716 | 98.559
1715 | 98.584
1714 | 98.571
1713 | 98.556
1712 | 98.579
1711 | 98.555
1710 | 98.548
1709 | 98.557
1708 | 98.57
1707 | 98.546
1706 | 98.539
1705 | 98.552
1704 | 98.549
1703 | 98.546
1702 | 98.551
1701 | 98.551
1700 | 98.545
1699 | 98.545
1698 | 98.544
1697 | 98.54
1696 | 98.534
1695 | 98.54
1694 | 98.547
1693 | 98.533
1692 | 98.55
1691 | 98.534
1690 | 98.533
1689 | 98.53
1688 | 98.535
1687 | 98.528
1686 | 98.543
1685 | 98.55
1684 | 98.519
1683 | 98.56
1682 | 98.532
1681 | 98.533
1680 | 98.565
1679 | 98.526
1678 | 98.534
1677 | 98.554
1676 | 98.511
1675 | 98.53
1674 | 98.554
1673 | 98.532
1672 | 98.527
1671 | 98.546
1670 | 98.532
1669 | 98.547
1668 | 98.528
1667 | 98.532
1666 | 98.542
1665 | 98.535
1664 | 98.544
1663 | 98.55
1662 | 98.53
1661 | 98.528
1660 | 98.562
1659 | 98.533
1658 | 98.542
1657 | 98.535
1656 | 98.528
1655 | 98.546
1654 | 98.531
1653 | 98.529
1652 | 98.542
1651 | 98.541
1650 | 98.52
1649 | 98.545
1648 | 98.543
1647 | 98.517
1646 | 98.542
1645 | 98.556
1644 | 98.523
1643 | 98.555
1642 | 98.559
1641 | 98.528
1640 | 98.543
1639 | 98.54
1638 | 98.544
1637 | 98.523
1636 | 98.554
1635 | 98.544
1634 | 98.524
1633 | 98.514
1632 | 98.541
1631 | 98.505
1630 | 98.52
1629 | 98.535
1628 | 98.516
1627 | 98.518
1626 | 98.545
1625 | 98.516
1624 | 98.517
1623 | 98.549
1622 | 98.511
1621 | 98.527
1620 | 98.547
1619 | 98.503
1618 | 98.52
1617 | 98.535
1616 | 98.517
1615 | 98.52
1614 | 98.539
1613 | 98.533
1612 | 98.516
1611 | 98.526
1610 | 98.526
1609 | 98.537
1608 | 98.53
1607 | 98.538
1606 | 98.537
1605 | 98.523
1604 | 98.532
1603 | 98.535
1602 | 98.521
1601 | 98.537
1600 | 98.543
1599 | 98.512
1598 | 98.535
1597 | 98.525
1596 | 98.502
1595 | 98.524
1594 | 98.52
1593 | 98.507
1592 | 98.507
1591 | 98.53
1590 | 98.507
1589 | 98.518
1588 | 98.532
1587 | 98.504
1586 | 98.529
1585 | 98.519
1584 | 98.503
1583 | 98.533
1582 | 98.513
1581 | 98.502
1580 | 98.524
1579 | 98.513
1578 | 98.527
1577 | 98.52
1576 | 98.523
1575 | 98.522
1574 | 98.538
1573 | 98.52
1572 | 98.522
1571 | 98.533
1570 | 98.5
1569 | 98.523
1568 | 98.532
1567 | 98.508
1566 | 98.512
1565 | 98.523
1564 | 98.491
1563 | 98.53
1562 | 98.504
1561 | 98.488
1560 | 98.533
1559 | 98.496
1558 | 98.498
1557 | 98.524
1556 | 98.501
1555 | 98.495
1554 | 98.518
1553 | 98.507
1552 | 98.502
1551 | 98.505
1550 | 98.492
1549 | 98.502
1548 | 98.517
1547 | 98.501
1546 | 98.5
1545 | 98.509
1544 | 98.51
1543 | 98.512
1542 | 98.502
1541 | 98.506
1540 | 98.509
1539 | 98.494
1538 | 98.511
1537 | 98.511
1536 | 98.502
1535 | 98.505
1534 | 98.505
1533 | 98.487
1532 | 98.51
1531 | 98.507
1530 | 98.481
1529 | 98.5
1528 | 98.508
1527 | 98.475
1526 | 98.496
1525 | 98.513
1524 | 98.483
1523 | 98.503
1522 | 98.491
1521 | 98.501
1520 | 98.498
1519 | 98.495
1518 | 98.512
1517 | 98.507
1516 | 98.475
1515 | 98.501
1514 | 98.489
1513 | 98.487
1512 | 98.486
1511 | 98.48
1510 | 98.475
1509 | 98.493
1508 | 98.483
1507 | 98.483
1506 | 98.507
1505 | 98.476
1504 | 98.476
1503 | 98.494
1502 | 98.485
1501 | 98.461
1500 | 98.48
1499 | 98.478
1498 | 98.463
1497 | 98.493
1496 | 98.476
1495 | 98.473
1494 | 98.428
1493 | 98.471
1492 | 98.48
1491 | 98.506
1490 | 98.499
1489 | 98.498
1488 | 98.478
1487 | 98.481
1486 | 98.484
1485 | 98.467
1484 | 98.478
1483 | 98.503
1482 | 98.472
1481 | 98.481
1480 | 98.484
1479 | 98.462
1478 | 98.483
1477 | 98.483
1476 | 98.462
1475 | 98.481
1474 | 98.475
1473 | 98.461
1472 | 98.46
1471 | 98.484
1470 | 98.455
1469 | 98.467
1468 | 98.476
1467 | 98.459
1466 | 98.479
1465 | 98.481
1464 | 98.454
1463 | 98.479
1462 | 98.474
1461 | 98.465
1460 | 98.454
1459 | 98.461
1458 | 98.46
1457 | 98.459
1456 | 98.466
1455 | 98.461
1454 | 98.449
1453 | 98.457
1452 | 98.458
1451 | 98.456
1450 | 98.452
1449 | 98.466
1448 | 98.458
1447 | 98.454
1446 | 98.471
1445 | 98.45
1444 | 98.448
1443 | 98.46
1442 | 98.451
1441 | 98.433
1440 | 98.465
1439 | 98.439
1438 | 98.444
1437 | 98.463
1436 | 98.463
1435 | 98.452
1434 | 98.462
1433 | 98.445
1432 | 98.458
1431 | 98.456
1430 | 98.445
1429 | 98.46
1428 | 98.45
1427 | 98.428
1426 | 98.362
1425 | 98.384
1424 | 98.397
1423 | 98.476
1422 | 98.454
1421 | 98.498
1420 | 98.467
1419 | 98.43
1418 | 98.438
1417 | 98.429
1416 | 98.43
1415 | 98.444
1414 | 98.446
1413 | 98.439
1412 | 98.425
1411 | 98.45
1410 | 98.44
1409 | 98.429
1408 | 98.456
1407 | 98.439
1406 | 98.448
1405 | 98.445
1404 | 98.436
1403 | 98.452
1402 | 98.449
1401 | 98.442
1400 | 98.433
1399 | 98.441
1398 | 98.455
1397 | 98.429
1396 | 98.436
1395 | 98.448
1394 | 98.434
1393 | 98.423
1392 | 98.431
1391 | 98.424
1390 | 98.416
1389 | 98.45
1388 | 98.405
1387 | 98.423
1386 | 98.442
1385 | 98.429
1384 | 98.419
1383 | 98.46
1382 | 98.405
1381 | 98.417
1380 | 98.424
1379 | 98.412
1378 | 98.431
1377 | 98.43
1376 | 98.432
1375 | 98.43
1374 | 98.418
1373 | 98.425
1372 | 98.429
1371 | 98.413
1370 | 98.429
1369 | 98.423
1368 | 98.418
1367 | 98.425
1366 | 98.422
1365 | 98.418
1364 | 98.429
1363 | 98.422
1362 | 98.412
1361 | 98.416
1360 | 98.414
1359 | 98.458
1358 | 98.408
1357 | 98.418
1356 | 98.422
1355 | 98.414
1354 | 98.421
1353 | 98.403
1352 | 98.415
1351 | 98.422
1350 | 98.396
1349 | 98.419
1348 | 98.407
1347 | 98.394
1346 | 98.413
1345 | 98.401
1344 | 98.393
1343 | 98.394
1342 | 98.392
1341 | 98.406
1340 | 98.405
1339 | 98.401
1338 | 98.4
1337 | 98.397
1336 | 98.388
1335 | 98.399
1334 | 98.407
1333 | 98.38
1332 | 98.406
1331 | 98.416
1330 | 98.402
1329 | 98.407
1328 | 98.387
1327 | 98.36
1326 | 98.385
1325 | 98.397
1324 | 98.386
1323 | 98.403
1322 | 98.378
1321 | 98.381
1320 | 98.416
1319 | 98.375
1318 | 98.409
1317 | 98.381
1316 | 98.391
1315 | 98.384
1314 | 98.382
1313 | 98.385
1312 | 98.391
1311 | 98.387
1310 | 98.383
1309 | 98.367
1308 | 98.376
1307 | 98.369
1306 | 98.379
1305 | 98.375
1304 | 98.358
1303 | 98.384
1302 | 98.363
1301 | 98.359
1300 | 98.399
1299 | 98.35
1298 | 98.357
1297 | 98.365
1296 | 98.323
1295 | 98.357
1294 | 98.367
1293 | 98.331
1292 | 98.37
1291 | 98.372
1290 | 98.335
1289 | 98.358
1288 | 98.349
1287 | 98.339
1286 | 98.357
1285 | 98.354
1284 | 98.354
1283 | 98.361
1282 | 98.342
1281 | 98.329
1280 | 98.347
1279 | 98.348
1278 | 98.364
1277 | 98.339
1276 | 98.336
1275 | 98.344
1274 | 98.329
1273 | 98.33
1272 | 98.364
1271 | 98.324
1270 | 98.323
1269 | 98.353
1268 | 98.322
1267 | 98.321
1266 | 98.348
1265 | 98.312
1264 | 98.325
1263 | 98.331
1262 | 98.315
1261 | 98.318
1260 | 98.325
1259 | 98.325
1258 | 98.322
1257 | 98.321
1256 | 98.32
1255 | 98.327
1254 | 98.322
1253 | 98.314
1252 | 98.317
1251 | 98.301
1250 | 98.317
1249 | 98.309
1248 | 98.29
1247 | 98.326
1246 | 98.301
1245 | 98.303
1244 | 98.314
1243 | 98.313
1242 | 98.292
1241 | 98.31
1240 | 98.305
1239 | 98.295
1238 | 98.323
1237 | 98.311
1236 | 98.292
1235 | 98.33
1234 | 98.328
1233 | 98.289
1232 | 98.324
1231 | 98.301
1230 | 98.351
1229 | 98.294
1228 | 98.322
1227 | 98.321
1226 | 98.297
1225 | 98.321
1224 | 98.309
1223 | 98.302
1222 | 98.293
1221 | 98.293
1220 | 98.293
1219 | 98.274
1218 | 98.301
1217 | 98.287
1216 | 98.276
1215 | 98.276
1214 | 98.276
1213 | 98.263
1212 | 98.287
1211 | 98.255
1210 | 98.257
1209 | 98.286
1208 | 98.26
1207 | 98.282
1206 | 98.281
1205 | 98.279
1204 | 98.254
1203 | 98.287
1202 | 98.261
1201 | 98.246
1200 | 98.224
1199 | 98.289
1198 | 98.261
1197 | 98.257
1196 | 98.227
1195 | 98.261
1194 | 98.239
1193 | 98.241
1192 | 98.249
1191 | 98.224
1190 | 98.254
1189 | 98.24
1188 | 98.225
1187 | 98.261
1186 | 98.243
1185 | 98.229
1184 | 98.247
1183 | 98.233
1182 | 98.216
1181 | 98.242
1180 | 98.243
1179 | 98.217
1178 | 98.234
1177 | 98.24
1176 | 98.212
1175 | 98.229
1174 | 98.24
1173 | 98.22
1172 | 98.219
1171 | 98.212
1170 | 98.221
1169 | 98.231
1168 | 98.208
1167 | 98.222
1166 | 98.208
1165 | 98.213
1164 | 98.217
1163 | 98.218
1162 | 98.201
1161 | 98.211
1160 | 98.206
1159 | 98.197
1158 | 98.2
1157 | 98.189
1156 | 98.193
1155 | 98.222
1154 | 98.199
1153 | 98.177
1152 | 98.2
1151 | 98.17
1150 | 98.188
1149 | 98.194
1148 | 98.17
1147 | 98.183
1146 | 98.181
1145 | 98.172
1144 | 98.183
1143 | 98.175
1142 | 98.197
1141 | 98.193
1140 | 98.174
1139 | 98.171
1138 | 98.187
1137 | 98.178
1136 | 98.173
1135 | 98.194
1134 | 98.177
1133 | 98.178
1132 | 98.187
1131 | 98.158
1130 | 98.162
1129 | 98.184
1128 | 98.151
1127 | 98.181
1126 | 98.164
1125 | 98.143
1124 | 98.179
1123 | 98.177
1122 | 98.142
1121 | 98.167
1120 | 98.175
1119 | 98.147
1118 | 98.157
1117 | 98.161
1116 | 98.138
1115 | 98.154
1114 | 98.16
1113 | 98.159
1112 | 98.146
1111 | 98.163
1110 | 98.151
1109 | 98.144
1108 | 98.155
1107 | 98.15
1106 | 98.141
1105 | 98.16
1104 | 98.141
1103 | 98.064
1102 | 98.093
1101 | 98.054
1100 | 98.152
1099 | 98.176
1098 | 98.21
1097 | 98.152
1096 | 98.129
1095 | 98.135
1094 | 98.094
1093 | 98.104
1092 | 98.142
1091 | 98.107
1090 | 98.128
1089 | 98.124
1088 | 98.102
1087 | 98.098
1086 | 98.119
1085 | 98.097
1084 | 98.116
1083 | 98.133
1082 | 98.115
1081 | 98.109
1080 | 98.113
1079 | 98.075
1078 | 98.124
1077 | 98.094
1076 | 98.097
1075 | 98.117
1074 | 98.097
1073 | 98.087
1072 | 98.094
1071 | 98.076
1070 | 98.114
1069 | 98.086
1068 | 98.068
1067 | 98.092
1066 | 98.081
1065 | 98.07
1064 | 98.092
1063 | 98.089
1062 | 98.086
1061 | 98.099
1060 | 98.085
1059 | 98.092
1058 | 98.093
1057 | 98.084
1056 | 98.09
1055 | 98.082
1054 | 98.085
1053 | 98.091
1052 | 98.082
1051 | 98.07
1050 | 98.08
1049 | 98.081
1048 | 98.071
1047 | 98.066
1046 | 98.075
1045 | 98.056
1044 | 98.074
1043 | 98.052
1042 | 98.06
1041 | 98.071
1040 | 98.039
1039 | 98.044
1038 | 98.062
1037 | 98.037
1036 | 98.036
1035 | 98.056
1034 | 98.031
1033 | 98.044
1032 | 98.054
1031 | 98.037
1030 | 98.049
1029 | 98.043
1028 | 98.033
1027 | 98.03
1026 | 98.054
1025 | 98.024
1024 | 98.036
1023 | 98.034
1022 | 98.032
1021 | 98.028
1020 | 98.026
1019 | 98.037
1018 | 98.035
1017 | 98.013
1016 | 98.03
1015 | 98.02
1014 | 98.017
1013 | 98.024
1012 | 98.019
1011 | 98.011
1010 | 98.03
1009 | 98.007
1008 | 98.002
1007 | 98.023
1006 | 98.01
1005 | 97.996
1004 | 98.012
1003 | 97.998
1002 | 97.99
1001 | 98.014
1000 | 98.005
999 | 97.992
998 | 98.003
997 | 98.009
996 | 98.012
995 | 98.015
994 | 97.99
993 | 98.011
992 | 97.989
991 | 97.991
990 | 97.984
989 | 97.975
988 | 97.976
987 | 97.982
986 | 97.97
985 | 97.979
984 | 97.977
983 | 97.964
982 | 97.962
981 | 97.971
980 | 97.943
979 | 97.975
978 | 97.973
977 | 97.939
976 | 97.96
975 | 97.974
974 | 97.942
973 | 97.958
972 | 97.947
971 | 97.937
970 | 97.955
969 | 97.943
968 | 97.953
967 | 97.944
966 | 97.942
965 | 97.943
964 | 97.951
963 | 97.927
962 | 97.925
961 | 97.938
960 | 97.913
959 | 97.929
958 | 97.932
957 | 97.905
956 | 97.928
955 | 97.909
954 | 97.912
953 | 97.928
952 | 97.899
951 | 97.904
950 | 97.906
949 | 97.897
948 | 97.898
947 | 97.908
946 | 97.904
945 | 97.888
944 | 97.911
943 | 97.888
942 | 97.873
941 | 97.895
940 | 97.884
939 | 97.887
938 | 97.877
937 | 97.864
936 | 97.88
935 | 97.868
934 | 97.861
933 | 97.869
932 | 97.846
931 | 97.867
930 | 97.862
929 | 97.85
928 | 97.849
927 | 97.833
926 | 97.83
925 | 97.85
924 | 97.843
923 | 97.832
922 | 97.83
921 | 97.834
920 | 97.811
919 | 97.826
918 | 97.83
917 | 97.797
916 | 97.808
915 | 97.822
914 | 97.784
913 | 97.803
912 | 97.807
911 | 97.799
910 | 97.809
909 | 97.782
908 | 97.779
907 | 97.782
906 | 97.766
905 | 97.774
904 | 97.768
903 | 97.77
902 | 97.782
901 | 97.76
900 | 97.759
899 | 97.754
898 | 97.74
897 | 97.743
896 | 97.758
895 | 97.733
894 | 97.72
893 | 97.76
892 | 97.715
891 | 97.72
890 | 97.741
889 | 97.709
888 | 97.722
887 | 97.717
886 | 97.7
885 | 97.702
884 | 97.697
883 | 97.686
882 | 97.7
881 | 97.688
880 | 97.684
879 | 97.688
878 | 97.671
877 | 97.676
876 | 97.675
875 | 97.649
874 | 97.649
873 | 97.666
872 | 97.664
871 | 97.64
870 | 97.657
869 | 97.653
868 | 97.624
867 | 97.64
866 | 97.621
865 | 97.622
864 | 97.634
863 | 97.617
862 | 97.606
861 | 97.623
860 | 97.61
859 | 97.583
858 | 97.596
857 | 97.601
856 | 97.585
855 | 97.602
854 | 97.58
853 | 97.572
852 | 97.585
851 | 97.577
850 | 97.567
849 | 97.583
848 | 97.545
847 | 97.558
846 | 97.553
845 | 97.541
844 | 97.549
843 | 97.537
842 | 97.541
841 | 97.528
840 | 97.524
839 | 97.521
838 | 97.495
837 | 97.492
836 | 97.502
835 | 97.495
834 | 97.495
833 | 97.513
832 | 97.485
831 | 97.488
830 | 97.509
829 | 97.464
828 | 97.477
827 | 97.483
826 | 97.476
825 | 97.479
824 | 97.48
823 | 97.471
822 | 97.468
821 | 97.45
820 | 97.461
819 | 97.474
818 | 97.446
817 | 97.437
816 | 97.437
815 | 97.388
814 | 97.391
813 | 97.44
812 | 97.414
811 | 97.426
810 | 97.401
809 | 97.388
808 | 97.398
807 | 97.417
806 | 97.397
805 | 97.391
804 | 97.402
803 | 97.368
802 | 97.383
801 | 97.376
800 | 97.371
799 | 97.364
798 | 97.364
797 | 97.327
796 | 97.349
795 | 97.319
794 | 97.349
793 | 97.361
792 | 97.331
791 | 97.329
790 | 97.309
789 | 97.321
788 | 97.33
787 | 97.314
786 | 97.297
785 | 97.317
784 | 97.3
783 | 97.278
782 | 97.27
781 | 97.276
780 | 97.242
779 | 97.234
778 | 97.232
777 | 97.203
776 | 97.265
775 | 97.216
774 | 97.232
773 | 97.215
772 | 97.198
771 | 97.188
770 | 97.202
769 | 97.169
768 | 97.167
767 | 97.164
766 | 97.17
765 | 97.159
764 | 97.17
763 | 97.141
762 | 97.155
761 | 97.111
760 | 97.12
759 | 97.113
758 | 97.096
757 | 97.106
756 | 97.115
755 | 97.098
754 | 97.095
753 | 97.062
752 | 97.089
751 | 97.063
750 | 97.083
749 | 97.059
748 | 97.066
747 | 97.096
746 | 97.049
745 | 97.03
744 | 97.068
743 | 97.069
742 | 97.065
741 | 97.046
740 | 97.001
739 | 96.993
738 | 96.995
737 | 96.966
736 | 96.984
735 | 96.976
734 | 96.974
733 | 96.959
732 | 96.959
731 | 96.975
730 | 96.966
729 | 96.959
728 | 96.926
727 | 96.936
726 | 96.962
725 | 96.906
724 | 96.923
723 | 96.912
722 | 96.913
721 | 96.889
720 | 96.873
719 | 96.85
718 | 96.849
717 | 96.88
716 | 96.807
715 | 96.865
714 | 96.833
713 | 96.798
712 | 96.808
711 | 96.823
710 | 96.819
709 | 96.756
708 | 96.787
707 | 96.801
706 | 96.796
705 | 96.766
704 | 96.769
703 | 96.73
702 | 96.74
701 | 96.73
700 | 96.722
699 | 96.723
698 | 96.706
697 | 96.682
696 | 96.708
695 | 96.648
694 | 96.702
693 | 96.664
692 | 96.669
691 | 96.667
690 | 96.628
689 | 96.632
688 | 96.609
687 | 96.601
686 | 96.596
685 | 96.574
684 | 96.569
683 | 96.565
682 | 96.589
681 | 96.597
680 | 96.575
679 | 96.549
678 | 96.525
677 | 96.561
676 | 96.508
675 | 96.511
674 | 96.532
673 | 96.488
672 | 96.476
671 | 96.484
670 | 96.488
669 | 96.457
668 | 96.438
667 | 96.437
666 | 96.412
665 | 96.446
664 | 96.416
663 | 96.397
662 | 96.38
661 | 96.393
660 | 96.381
659 | 96.407
658 | 96.36
657 | 96.62
656 | 96.516
655 | 96.355
654 | 96.312
653 | 96.013
652 | 96.129
651 | 96.162
650 | 96.142
649 | 96.279
648 | 96.287
647 | 96.316
646 | 96.27
645 | 96.212
644 | 96.139
643 | 96.137
642 | 96.181
641 | 96.156
640 | 96.119
639 | 96.185
638 | 96.146
637 | 96.124
636 | 96.143
635 | 96.117
634 | 96.103
633 | 96.104
632 | 96.086
631 | 96.097
630 | 96.092
629 | 96.061
628 | 96.07
627 | 96.039
626 | 96.022
625 | 96.02
624 | 96.017
623 | 96.02
622 | 96.002
621 | 95.981
620 | 95.96
619 | 95.968
618 | 96.05
617 | 95.935
616 | 95.963
615 | 95.981
614 | 95.872
613 | 95.862
612 | 95.832
611 | 95.835
610 | 95.847
609 | 95.838
608 | 95.853
607 | 95.844
606 | 95.783
605 | 95.786
604 | 95.773
603 | 95.769
602 | 95.756
601 | 95.723
600 | 95.714
599 | 95.706
598 | 95.709
597 | 95.678
596 | 95.667
595 | 95.659
594 | 95.654
593 | 95.658
592 | 95.631
591 | 95.65
590 | 95.617
589 | 95.602
588 | 95.58
587 | 95.592
586 | 95.648
585 | 95.691
584 | 95.595
583 | 95.541
582 | 95.45
581 | 95.458
580 | 95.435
579 | 95.486
578 | 95.464
577 | 95.443
576 | 95.448
575 | 95.408
574 | 95.414
573 | 95.404
572 | 95.384
571 | 95.348
570 | 95.35
569 | 95.35
568 | 95.385
567 | 95.377
566 | 95.393
565 | 95.346
564 | 95.345
563 | 95.364
562 | 95.331
561 | 95.312
560 | 95.302
559 | 95.279
558 | 95.244
557 | 95.234
556 | 95.23
555 | 95.22
554 | 95.168
553 | 95.192
552 | 95.168
551 | 95.122
550 | 95.085
549 | 95.094
548 | 95.064
547 | 95.056
546 | 95.034
545 | 95.04
544 | 95.005
543 | 94.996
542 | 94.951
541 | 94.938
540 | 94.93
539 | 94.886
538 | 94.893
537 | 94.863
536 | 94.824
535 | 94.798
534 | 94.776
533 | 94.743
532 | 94.727
531 | 94.704
530 | 94.714
529 | 94.667
528 | 94.664
527 | 94.638
526 | 94.598
525 | 94.593
524 | 94.586
523 | 94.579
522 | 94.526
521 | 94.502
520 | 94.471
519 | 94.446
518 | 94.4
517 | 94.372
516 | 94.373
515 | 94.356
514 | 94.318
513 | 94.307
512 | 94.292
511 | 94.273
510 | 94.241
509 | 94.186
508 | 94.16
507 | 94.138
506 | 94.118
505 | 94.105
504 | 94.068
503 | 94.019
502 | 93.978
501 | 93.993
500 | 93.942
499 | 93.945
498 | 93.898
497 | 93.871
496 | 93.798
495 | 93.788
494 | 93.763
493 | 93.714
492 | 93.697
491 | 93.659
490 | 93.62
489 | 93.587
488 | 93.545
487 | 93.491
486 | 93.477
485 | 93.451
484 | 93.415
483 | 93.357
482 | 93.327
481 | 93.307
480 | 93.248
479 | 93.219
478 | 93.159
477 | 93.126
476 | 93.09
475 | 93.061
474 | 92.998
473 | 92.979
472 | 92.916
471 | 92.886
470 | 92.824
469 | 92.771
468 | 92.76
467 | 92.7
466 | 92.645
465 | 92.584
464 | 92.56
463 | 92.491
462 | 92.469
461 | 92.408
460 | 92.364
459 | 92.292
458 | 92.223
457 | 92.179
456 | 92.101
455 | 92.086
454 | 92.038
453 | 91.931
452 | 91.886
451 | 91.845
450 | 91.767
449 | 91.725
448 | 91.65
447 | 91.588
446 | 91.533
445 | 91.443
444 | 91.402
443 | 91.333
442 | 91.248
441 | 91.19
440 | 91.104
439 | 91.013
438 | 90.952
437 | 90.893
436 | 90.776
435 | 90.71
434 | 90.651
433 | 90.558
432 | 90.448
431 | 90.402
430 | 90.315
429 | 90.197
428 | 90.129
427 | 90.028
426 | 89.93
425 | 89.824
424 | 89.74
423 | 89.643
422 | 89.523
421 | 89.419
420 | 89.312
419 | 89.188
418 | 89.097
417 | 88.963
416 | 88.854
415 | 88.721
414 | 88.6
413 | 88.45
412 | 88.332
411 | 88.226
410 | 88.062
409 | 87.922
408 | 87.76
407 | 87.621
406 | 87.458
405 | 87.308
404 | 87.149
403 | 86.983
402 | 86.828
401 | 86.628
400 | 86.473
399 | 86.261
398 | 86.062
397 | 85.883
396 | 85.683
395 | 85.468
394 | 85.27
393 | 84.999
392 | 84.759
391 | 84.57
390 | 84.308
389 | 84.047
388 | 83.778
387 | 83.529
386 | 83.234
385 | 82.918
384 | 82.652
383 | 82.352
382 | 82.016
381 | 81.7
380 | 81.363
379 | 81.004
378 | 80.642
377 | 80.274
376 | 79.923
375 | 79.541
374 | 79.167
373 | 78.76
372 | 78.383
371 | 77.95
370 | 77.509
369 | 77.067
368 | 76.642
367 | 76.181
366 | 75.744
365 | 75.258
364 | 74.753
363 | 74.269
362 | 73.758
361 | 73.27
360 | 72.732
359 | 72.199
358 | 71.691
357 | 71.115
356 | 70.531
355 | 69.959
354 | 69.345
353 | 68.719
352 | 68.092
351 | 67.418
350 | 66.738
349 | 65.993
348 | 65.371
347 | 64.567
346 | 63.797
345 | 62.917
344 | 62.002
343 | 61.017
342 | 59.903
341 | 58.771
340 | 57.529
339 | 56.187
338 | 54.791
337 | 53.159
336 | 51.36
335 | 49.497
334 | 47.367
333 | 45.14
332 | 42.672
331 | 40.068
330 | 37.322
329 | 34.301
328 | 31.25
327 | 28.227
326 | 25.184
325 | 22.269
324 | 19.516
323 | 16.937
322 | 14.525
321 | 12.198
320 | 10.106
319 | 8.2514
318 | 6.7404
317 | 5.4747
316 | 4.5717
315 | 3.9521
314 | 3.6454
313 | 3.5731
312 | 3.7249
311 | 4.0907
310 | 4.5985
309 | 5.1532
308 | 5.8885
307 | 6.568
306 | 7.3122
305 | 8.0973
304 | 8.8695
303 | 9.6162
302 | 10.379
301 | 11.039
300 | 11.727

## IRIS data for all mirrors
GN Last Fresh Coating Reflectivity (pre 12-05-2011)
|  | 470 nm | 530 nm | 650 nm | 880 nm | 2200 nm | Date
M1 | 2008-07-28 | 93.94 | 95.64 | 96.1 | 96.73 | 98.78 | 2008-07-28
M2 | 2008-10-10 | 91.87 | 94.62 | 95.19 | 96.51 | No data | 2008-10-23
SF | 2009-07-07 | 91.59 | 94.39 | 95.38 | 96.35 | 98.88 | 2009-07-07
Average |  | 92.46667 | 94.88333 | 95.55667 | 96.53 | 98.83
Throughput |  | 79.04462 | 85.41782 | 87.25133 | 89.9467 | No data
GN Today Coating Reflectivity
|  | 470 nm | 530 nm | 650 nm | 880 nm | 2200 nm | Date
M1 | ~12/2/11 | 88.286 | 91.986 | 92.384 | 93.762 | No data | 2011-11-27
M2 | ~12/2/11 | 89.392 | 92.02 | 92.712 | 94.748 | No data | 2011-03-30
SF | ~12/2/11 | 94.41 | 96.54 | 96.44 | 96.78 | No data | 2011-01-19
Average |  | 90.696 | 93.51533 | 93.84533 | 95.09667 | No data
Throughput |  | 74.50896 | 81.71678 | 82.60188 | 85.97705 | No data
GS Last Fresh Coating Reflectivity (pre 12-05-2011)
|  | 470 nm | 530 nm | 650 nm | 880 nm | 2200 nm | Date
M1 | 2010-10-08 | 93.63 | 95.71 | 95.97 | 97.32 | No data | 2010-10-08
M2 | 2004-03-16 | 92.98 | 95.05 | 95.31 | 96.31 | No data | 2004-03-16
SF | 2004-03-17 | 90.14 | 92.85 | 93.75 | 95.99 | No data | 2004-06-02
Average |  | 92.25 | 94.53667 | 95.01 | 96.54 | No data
Throughput |  | 78.47334 | 84.46783 | 85.75219 | 89.97036 | No data
GS Today Coating Reflectivity
|  | 470 nm | 530 nm | 650 nm | 880 nm | 2200 nm | Date
M1 | ~12/2/11 | 92.52667 | 94.34667 | 94.65667 | 96.35333 | No data | 2011-10-21
M2 | ~12/2/11 | 90.42667 | 92.89 | 93.45 | 95.17667 | No data | 2011-10-21
SF | ~12/2/11 | 89.66 | 92.66 | 93.68 | 96.21 | No data | 2010-10-30
Average |  | 90.87111 | 93.29889 | 93.92889 | 95.91333 | No data
Throughput |  | 75.01743 | 81.20594 | 82.86619 | 88.23024 | No data
Reflectivity Criteria for all Fresh Coating (no less than)
|  | 470 nm | 530 nm | 650 nm | 880 nm | 2200 nm
All mirrors |  | 92.5% | 94.5% | 95% | 96% | 98%

## Coating Dates
Coating History
GN
Mirror --> | M1 | M2 | SF | AO | P1 | P2 | HR | Periscope
Coating Date | 2004-11-26 | 2004-11-28 | 2004-11-28 |  |  |  |  | 2004-11-28
Obs | 1st Protected Ag | 1st Protected Ag | 1st Protected Ag | External doped Al or Ag | External Al | External Al | External Al | 1st Protected Ag
Responsible | M. Boccas | M. Boccas | M. Boccas |  |  |  |  | M. Boccas
Coating Date | 2008-07-28 | 2008-10-10 | 2009-07-07 |  | Early 2012 |  |  | 2013-06-18
Obs | 2nd Protected Ag | 2nd Protected Ag | 2nd Protected Ag |  | 1st Protected Ag |  |  | New Protected Ag
Responsible | T. Vucina | C. Ah Hee | T. Vucina |  | C. Ah Hee |  |  | T. Vucina
Coating Date | 2013-06-17 | 2012-01-07 | 2010-07-25
Obs | 3rd Protected Ag | 1st M2-3 Pro. Ag | 3rd Protected Ag
Responsible | T. Vucina | T. Vucina | R. Oram
Next Coating Date | Mid 2018 | Mid 2015 | Mid 2020 | Mid 2020 | Mid 2016 | Mid 2020 | Mid 2016 | Mid 2017
Obs
Responsible | T. Schneider / T. Vucina | T. Vucina | T. Schneider | T. Schneider | T. Schneider | T. Schneider | T. Schneider | T. Schneider
GS
Mirror --> | M1 | M2 | SF | AO | P1 | P2 | HR | Periscope
Coating Date | 2004-05-31 | 2004-03-16 | 2004-03-17 |  |  |  |  | 2004-03-16
Obs | 1st Protected Ag | 1st Protected Ag | 1st Protected Ag | External Al | External Al | External Al | External Al | 1st Protected Ag
Responsible | M. Boccas | M. Boccas | M. Boccas |  |  |  |  | M. Boccas
Coating Date | 2010-10-08 |  |  | 2010-10-09
Obs | 2nd Protected Ag |  |  | 1st Protected Ag
Responsible | T. Vucina |  |  | T. Vucina
Coating Date
Obs
Responsible
Next Coating Date | 3rd 2015 | 3rd 2016-2017 | 3rd 2020 | 3rd 2020 | 3rd 2016-2017 | 3rd 2016-2017 | 3rd 2016-2017 | 3rd 2016-2017
Obs
Responsible | T. Vucina / T. Schneider | T. Vucina | T. Vucina | T. Vucina | T. Vucina | T. Vucina | T. Vucina | T. Vucina